## Sheet1
Customer Name | Refractory | Lining type | campaign | Heat number (life number) | Total Heat Time previous (minutes) | Total Heat Time (minutes) | Scrap (MT) | Sponge (MT) | Hot Heel (MT) | Alloys (MT) | Input (MT) | Final C% | Tapping Temperature © | Output (MT) | Output + Next Hot Heel (MT) | Input energy previous (KWH) | Input energy (KWH) | Previous Voltage | Previous Frequency | Previous Rating of the Furnace | Voltage | Frequency | Rating of the furnace (KW) | Melt rate (MT/Hr) | Efficiency (MT/KWH) | Number of capacitors removed | Refractory lining before heating | Refractory lining after heating | Previous Input | Previous Output | Power | Power previous | Carbon addition (Kg) | SiMn addition (Kg) | Pig iron addition (MT) | Scrap (KG) | Output (KG) | Pig iron (KG) | Lumps(%) | Pellets(%) | Fines(%) | Pellets(kg) | Lumps(Kg) | Fines (Kg)
Godavari | SRM | NL | 1 | 7 | 0 | 175 | 2.5 | 14.43902439 |  | 0.31 | 17.24902439 |  |  | 14.6 | 14.6 | 0 | 13200 | 0 | 0 |  |  |  |  | 5.005714286 | 0.001106060606 |  | 6.625 | 5.964286 | 0 | 0 | 4525.714286 | 0 | 110 | 200 |  |  |  |  | 22 | 75 | 3 | 75
Godavari | SRM | NL | 1 | 8 | 175 | 175 | 2.5 | 14.43902439 |  | 0.31 | 17.24902439 |  |  | 14.6 | 14.6 | 13200 | 11890 | [6 empty] | 5.005714286 | 0.001227922624 |  | 5.964286 | 5.303571 | 17.24902439 | 14.6 | 4076.571429 | 4525.714286 | 110 | 200 |  |  |  |  | 22 | 75 | 3 | 75
Godavari | SRM | NL | 1 | 9 | 175 | 170 | 2.5 | 14.43902439 |  | 0.31 | 17.24902439 |  |  | 14.6 | 14.6 | 11890 | 12600 | [6 empty] | 5.152941176 | 0.001158730159 |  | 5.303571 | 4.642857 | 17.24902439 | 14.6 | 4447.058824 | 4076.571429 | 110 | 200 |  |  |  |  | 22 | 75 | 3 | 75
Godavari | SRM | NL | 1 | 10 | 170 | 215 | 2.5 | 16.63414634 |  | 0.31 | 19.44414634 |  |  | 16.4 | 16.4 | 12600 | 14680 | [6 empty] | 4.576744186 | 0.001117166213 |  | 4.642857 | 3.982143 | 17.24902439 | 14.6 | 4096.744186 | 4447.058824 | 100 | 210 |  |  |  |  | 22 | 75 | 3 | 75
Godavari | SRM | NL | 1 | 11 | 215 | 180 | 2.5 | 15.45121951 |  | 0.28 | 18.23121951 |  |  | 15.4 | 15.4 | 14680 | 13320 | [6 empty] | 5.133333333 | 0.001156156156 |  | 3.982143 | 3.321429 | 19.44414634 | 16.4 | 4440 | 4096.744186 | 100 | 180 |  |  |  |  | 22 | 75 | 3 | 75
Godavari | SRM | NL | 1 | 12 | 180 | 200 | 2.5 | 15.69512195 |  | 0.28 | 18.47512195 |  |  | 15.6 | 15.6 | 13320 | 13000 | [6 empty] | 4.68 | 0.0012 |  | 3.321429 | 2.660714 | 18.23121951 | 15.4 | 3900 | 4440 | 100 | 180 |  |  |  |  | 22 | 75 | 3 | 75
Godavari | SRM | NL | 1 | 13 | 200 | 170 | 2.4 | 16.86341463 |  | 0.32 | 19.58341463 |  |  | 16.5 | 16.5 | 13000 | 12160 | [6 empty] | 5.823529412 | 0.001356907895 |  | 2.660714 | 2 | 18.47512195 | 15.6 | 4291.764706 | 3900 | 100 | 220 |  |  |  |  | 25 | 75 |  | 75
Godavari | SRM | NL | 2 | 1 | 0 | 205 | 2.4 | 17.4304878 |  | 0.355 | 20.1854878 |  |  | 17 | 17 | 0 | 15160 | 0 | 0 |  |  |  |  | 4.975609756 | 0.001121372032 |  | 6.625 | 6.294643 | 0 | 0 | 4437.073171 | 0 | 130 | 225 |  |  |  |  | 25 | 75 |  | 75
Godavari | SRM | NL | 2 | 2 | 205 | 180 | 2.4 | 16.74146341 |  | 0.32 | 19.46146341 |  |  | 16.4 | 16.4 | 15160 | 13880 | [6 empty] | 5.466666667 | 0.001181556196 |  | 6.294643 | 5.964286 | 20.1854878 | 17 | 4626.666667 | 4437.073171 | 100 | 220 |  |  |  |  | 25 | 75 |  | 75
Godavari | SRM | NL | 2 | 3 | 180 | 185 | 2.4 | 16.6195122 |  | 0.32 | 19.3395122 |  |  | 16.3 | 16.3 | 13880 | 12400 | [6 empty] | 5.286486486 | 0.001314516129 |  | 5.964286 | 5.633929 | 19.46146341 | 16.4 | 4021.621622 | 4626.666667 | 100 | 220 |  |  |  |  | 25 | 75 |  | 75
Godavari | SRM | NL | 2 | 4 | 185 | 195 | 2.4 | 16.1195122 |  | 0.33 | 18.8495122 |  |  | 15.9 | 15.9 | 12400 | 13560 | [6 empty] | 4.892307692 | 0.001172566372 |  | 5.633929 | 5.303571 | 19.3395122 | 16.3 | 4172.307692 | 4021.621622 | 110 | 220 |  |  |  |  | 25 | 75 |  | 75
Godavari | SRM | NL | 2 | 5 | 195 | 160 | 2.4 | 13.81463415 |  | 0.32 | 16.53463415 |  |  | 14 | 14 | 13560 | 13440 | [6 empty] | 5.25 | 0.001041666667 |  | 5.303571 | 4.973214 | 18.8495122 | 15.9 | 5040 | 4172.307692 | 120 | 200 |  |  |  |  | 25 | 75 |  | 75
Godavari | SRM | NL | 2 | 6 | 160 | 205 | 2.4 | 16.25365854 |  | 0.32 | 18.97365854 |  |  | 16 | 16 | 13440 | 12880 | [6 empty] | 4.682926829 | 0.001242236025 |  | 4.973214 | 4.642857 | 16.53463415 | 14 | 3769.756098 | 5040 | 110 | 210 |  |  |  |  | 25 | 75 |  | 75
Godavari | SRM | NL | 2 | 7 | 205 | 190 | 2.4 | 15.9 |  | 0.31 | 18.61 |  |  | 15.7 | 15.7 | 12880 | 12960 | [6 empty] | 4.957894737 | 0.001211419753 |  | 4.642857 | 4.3125 | 18.97365854 | 16 | 4092.631579 | 3769.756098 | 110 | 200 |  |  |  |  | 25 | 75 |  | 75
Godavari | SRM | NL | 2 | 8 | 190 | 190 | 2.4 | 17.44878049 |  | 0.34 | 20.18878049 |  |  | 17 | 17 | 12960 | 15160 | [6 empty] | 5.368421053 | 0.001121372032 |  | 4.3125 | 3.982143 | 18.61 | 15.7 | 4787.368421 | 4092.631579 | 120 | 220 |  |  |  |  | 23 | 77 |  | 77
Godavari | SRM | NL | 2 | 9 | 190 | 175 | 2.4 | 16.75365854 |  | 0.31 | 19.46365854 |  |  | 16.4 | 16.4 | 15160 | 12920 | [6 empty] | 5.622857143 | 0.001269349845 |  | 3.982143 | 3.651786 | 20.18878049 | 17 | 4429.714286 | 4787.368421 | 100 | 210 |  |  |  |  | 23 | 77 |  | 77
Godavari | SRM | NL | 2 | 10 | 175 | 220 | 2.4 | 17.22926829 |  | 0.32 | 19.94926829 |  |  | 16.8 | 16.8 | 12920 | 16080 | [6 empty] | 4.581818182 | 0.001044776119 |  | 3.651786 | 3.321429 | 19.46365854 | 16.4 | 4385.454545 | 4429.714286 | 100 | 220 |  |  |  |  | 23 | 77 |  | 77
Godavari | SRM | NL | 2 | 11 | 220 | 200 | 2.4 | 14.87560976 |  | 0.35 | 17.62560976 |  |  | 14.9 | 14.9 | 16080 | 14120 | [6 empty] | 4.47 | 0.001055240793 |  | 3.321429 | 2.991071 | 19.94926829 | 16.8 | 4236 | 4385.454545 | 150 | 200 |  |  |  |  | 23 | 77 |  | 77
Godavari | SRM | NL | 2 | 12 | 200 | 200 | 2.4 | 16.83292683 |  | 0.345 | 19.57792683 |  |  | 16.5 | 16.5 | 14120 | 15840 | [6 empty] | 4.95 | 0.001041666667 |  | 2.991071 | 2.660714 | 17.62560976 | 14.9 | 4752 | 4236 | 130 | 215 |  |  |  |  | 23 | 77 |  | 77
Godavari | SRM | NL | 2 | 13 | 200 | 170 | 2.4 | 16.24146341 |  | 0.33 | 18.97146341 |  |  | 16 | 16 | 15840 | 12240 | [6 empty] | 5.647058824 | 0.001307189542 |  | 2.660714 | 2.330357 | 19.57792683 | 16.5 | 4320 | 4752 | 120 | 210 |  |  |  |  | 23 | 77 |  | 77
Godavari | SRM | NL | 2 | 14 | 170 | 170 | 2.4 | 16.36341463 |  | 0.33 | 19.09341463 |  |  | 16.1 | 16.1 | 12240 | 13120 | [6 empty] | 5.682352941 | 0.001227134146 |  | 2.330357 | 2 | 18.97146341 | 16 | 4630.588235 | 4320 | 120 | 210 |  |  |  |  | 23 | 77 |  | 77
Godavari | SRM | NL | 3 | 1 | 0 | 185 | 2.4 | 15.63170732 |  | 0.33 | 18.36170732 |  |  | 15.5 | 15.5 | 0 | 12880 | 0 | 0 |  |  |  |  | 5.027027027 | 0.001203416149 |  | 6.625 | 6.368056 | 0 | 0 | 4177.297297 | 0 | 130 | 200 |  |  |  |  | 23 | 77 |  | 77
Godavari | SRM | NL | 3 | 2 | 185 | 175 | 2.4 | 15.57073171 |  | 0.28 | 18.25073171 |  |  | 15.4 | 15.4 | 12880 | 11960 | [6 empty] | 5.28 | 0.001287625418 |  | 6.368056 | 6.111111 | 18.36170732 | 15.5 | 4100.571429 | 4177.297297 | 100 | 180 |  |  |  |  | 23 | 77 |  | 77
Godavari | SRM | NL | 3 | 3 | 175 | 170 | 2.4 | 15.80243902 |  | 0.29 | 18.49243902 |  |  | 15.6 | 15.6 | 11960 | 12240 | [6 empty] | 5.505882353 | 0.001274509804 |  | 6.111111 | 5.854167 | 18.25073171 | 15.4 | 4320 | 4100.571429 | 110 | 180 |  |  |  |  | 23 | 77 |  | 77
Godavari | SRM | NL | 3 | 4 | 170 | 175 | 2.4 | 14.43658537 |  | 0.31 | 17.14658537 |  |  | 14.5 | 14.5 | 12240 | 12000 | [6 empty] | 4.971428571 | 0.001208333333 |  | 5.854167 | 5.597222 | 18.49243902 | 15.6 | 4114.285714 | 4320 | 110 | 200 |  |  |  |  | 23 | 77 |  | 77
Godavari | SRM | NL | 3 | 5 | 175 | 160 | 2.4 | 13.34512195 |  | 0.305 | 16.05012195 |  |  | 13.6 | 13.6 | 12000 | 12240 | [6 empty] | 5.1 | 0.001111111111 |  | 5.597222 | 5.340278 | 17.14658537 | 14.5 | 4590 | 4114.285714 | 130 | 175 |  |  |  |  | 23 | 77 |  | 77
Godavari | SRM | NL | 3 | 6 | 160 | 150 | 2.4 | 12.65609756 |  | 0.27 | 15.32609756 |  |  | 13 | 13 | 12240 | 11120 | [6 empty] | 5.2 | 0.001169064748 |  | 5.340278 | 5.083333 | 16.05012195 | 13.6 | 4448 | 4590 | 100 | 170 |  |  |  |  | 23 | 77 |  | 77
Godavari | SRM | NL | 3 | 7 | 150 | 165 | 2.4 | 14.60121951 |  | 0.275 | 17.27621951 |  |  | 14.6 | 14.6 | 11120 | 12100 | [6 empty] | 5.309090909 | 0.00120661157 |  | 5.083333 | 4.826389 | 15.32609756 | 13 | 4400 | 4448 | 100 | 175 |  |  |  |  | 23 | 77 |  | 77
Godavari | SRM | NL | 3 | 8 | 165 | 135 | 2.5 | 10.10365854 |  | 0.265 | 12.86865854 |  |  | 11 | 11 | 12100 | 10800 | [6 empty] | 4.888888889 | 0.001018518519 |  | 4.826389 | 4.569444 | 17.27621951 | 14.6 | 4800 | 4400 | 85 | 180 |  |  |  |  | 23 | 77 |  | 77
Godavari | SRM | NL | 3 | 9 | 135 | 110 | 1.5 | -2.073170732 |  | 0.23 | -0.3431707317 |  |  |  | 0 | 10800 | [7 empty] | 0 | #DIV/0! |  | 4.569444 | 4.3125 | 12.86865854 | 11 | 0 | 4800 | 50 | 180 |  |  |  |  | 23 | 77 |  | 77
Godavari | SRM | NL | 3 | 10 | 110 | 130 | 2.5 | 10.12804878 |  | 0.245 | 12.87304878 |  |  | 11 | 11 |  | 10760 | [6 empty] | 5.076923077 | 0.001022304833 |  | 4.3125 | 4.055556 | -0.3431707317 |  | 4966.153846 | 0 | 70 | 175 |  |  |  |  | 23 | 77 |  | 77
Godavari | SRM | NL | 3 | 11 | 130 | 140 | 2.5 | 8.865853659 |  | 0.28 | 11.64585366 |  |  | 10 | 10 | 10760 | 9800 | [6 empty] | 4.285714286 | 0.001020408163 |  | 4.055556 | 3.798611 | 12.87304878 | 11 | 4200 | 4966.153846 | 100 | 180 |  |  |  |  | 23 | 77 |  | 77
Godavari | SRM | NL | 3 | 12 | 140 | 160 | 2.5 | 11.29878049 |  | 0.285 | 14.08378049 |  |  | 12 | 12 | 9800 | 11680 | [6 empty] | 4.5 | 0.00102739726 |  | 3.798611 | 3.541667 | 11.64585366 | 10 | 4380 | 4200 | 100 | 185 |  |  |  |  | 23 | 77 |  | 77
Godavari | SRM | NL | 3 | 13 | 160 | 195 | 2.5 | 15.26829268 |  | 0.33 | 18.09829268 |  |  | 15.3 | 15.3 | 11680 | 14840 | [6 empty] | 4.707692308 | 0.001030997305 |  | 3.541667 | 3.284722 | 14.08378049 | 12 | 4566.153846 | 4380 | 130 | 200 |  |  |  |  | 23 | 77 |  | 77
Godavari | SRM | NL | 3 | 14 | 195 | 175 | 2.5 | 14.29268293 |  | 0.33 | 17.12268293 |  |  | 14.5 | 14.5 | 14840 | 13200 | [6 empty] | 4.971428571 | 0.001098484848 |  | 3.284722 | 3.027778 | 18.09829268 | 15.3 | 4525.714286 | 4566.153846 | 130 | 200 |  |  |  |  | 23 | 77 |  | 77
Godavari | SRM | NL | 3 | 15 | 175 | 185 | 2.5 | 15.60365854 |  | 0.355 | 18.45865854 |  |  | 15.6 | 15.6 | 13200 | 14160 | [6 empty] | 5.059459459 | 0.001101694915 |  | 3.027778 | 2.770833 | 17.12268293 | 14.5 | 4592.432432 | 4525.714286 | 140 | 215 |  |  |  |  | 23 | 77 |  | 77
Godavari | SRM | NL | 3 | 16 | 185 | 190 | 2.5 | 16.92682927 |  | 0.37 | 19.79682927 |  |  | 16.7 | 16.7 | 14160 | 14120 | [6 empty] | 5.273684211 | 0.001182719547 |  | 2.770833 | 2.513889 | 18.45865854 | 15.6 | 4458.947368 | 4592.432432 | 150 | 220 |  |  |  |  | 23 | 77 |  | 77
Godavari | SRM | NL | 3 | 17 | 190 | 180 | 2.4 | 15.15609756 |  | 0.32 | 17.87609756 |  |  | 15.1 | 15.1 | 14120 | 13880 | [6 empty] | 5.033333333 | 0.001087896254 |  | 2.513889 | 2.256944 | 19.79682927 | 16.7 | 4626.666667 | 4458.947368 | 120 | 200 |  |  |  |  | 19 | 74 | 7 | 74
Godavari | SRM | NL | 3 | 18 | 180 | 170 | 2.4 | 15.38780488 |  | 0.33 | 18.11780488 |  |  | 15.3 | 15.3 | 13880 | 13640 | [6 empty] | 5.4 | 0.00112170088 |  | 2.256944 | 2 | 17.87609756 | 15.1 | 4814.117647 | 4626.666667 | 130 | 200 |  |  |  |  | 19 | 74 | 7 | 74
Godavari | SRM | NL | 4 | 1 | 0 | 240 | 2.4 | 16.92439024 |  | 0.37 | 19.69439024 |  |  | 16.6 | 16.6 | 0 | 14840 | 0 | 0 |  |  |  |  | 4.15 | 0.001118598383 |  | 6.625 | 6.3359375 | 0 | 0 | 3710 | 0 | 150 | 220 |  |  |  |  | 19 | 74 | 7 | 74
Godavari | SRM | NL | 4 | 2 | 240 | 190 | 2.4 | 17.04634146 |  | 0.37 | 19.81634146 |  |  | 16.7 | 16.7 | 14840 | 14920 | [6 empty] | 5.273684211 | 0.001119302949 |  | 6.3359375 | 6.046875 | 19.69439024 | 16.6 | 4711.578947 | 3710 | 150 | 220 |  |  |  |  | 19 | 74 | 7 | 74
Godavari | SRM | NL | 4 | 3 | 190 | 170 | 2.5 | 14.34756098 |  | 0.385 | 17.23256098 |  |  | 14.6 | 14.6 | 14920 | 13400 | [6 empty] | 5.152941176 | 0.001089552239 |  | 6.046875 | 5.7578125 | 19.81634146 | 16.7 | 4729.411765 | 4711.578947 | 160 | 225 |  |  |  |  | 19 | 74 | 7 | 74
Godavari | SRM | NL | 4 | 4 | 170 | 155 | 2.4 | 13.18658537 |  | 0.335 | 15.92158537 |  |  | 13.5 | 13.5 | 13400 | 13200 | [6 empty] | 5.225806452 | 0.001022727273 |  | 5.7578125 | 5.46875 | 17.23256098 | 14.6 | 5109.677419 | 4729.411765 | 120 | 215 |  |  |  |  | 19 | 74 | 7 | 74
Godavari | SRM | NL | 4 | 5 | 155 | 135 | 2.4 | 13.80243902 |  | 0.33 | 16.53243902 |  |  | 14 | 14 | 13200 | 10880 | [6 empty] | 6.222222222 | 0.001286764706 |  | 5.46875 | 5.1796875 | 15.92158537 | 13.5 | 4835.555556 | 5109.677419 | 100 | 230 |  |  |  |  | 19 | 74 | 7 | 74
Godavari | SRM | NL | 4 | 6 | 135 | 160 | 2.5 | 15 |  | 0.35 | 17.85 |  |  | 15.1 | 15.1 | 10880 | 11600 | [6 empty] | 5.6625 | 0.001301724138 |  | 5.1796875 | 4.890625 | 16.53243902 | 14 | 4350 | 4835.555556 | 100 | 250 |  |  |  |  | 25 | 75 |  | 75
Godavari | SRM | NL | 4 | 7 | 160 | 160 | 3.2 | 15.24878049 |  | 0.36 | 18.80878049 |  |  | 16 | 16 | 11600 | 12840 | [6 empty] | 6 | 0.001246105919 |  | 4.890625 | 4.6015625 | 17.85 | 15.1 | 4815 | 4350 | 100 | 260 |  |  |  |  | 25 | 75 |  | 75
Godavari | SRM | NL | 4 | 8 | 160 | 170 | 2.5 | 16.46341463 |  | 0.35 | 19.31341463 |  |  | 16.3 | 16.3 | 12840 | 13720 | [6 empty] | 5.752941176 | 0.001188046647 |  | 4.6015625 | 4.3125 | 18.80878049 | 16 | 4842.352941 | 4815 | 100 | 250 |  |  |  |  | 25 | 75 |  | 75
Godavari | SRM | NL | 4 | 9 | 170 | 170 | 2.5 | 16.2804878 |  | 0.4 | 19.1804878 |  |  | 16.2 | 16.2 | 13720 | 14640 | [6 empty] | 5.717647059 | 0.001106557377 |  | 4.3125 | 4.0234375 | 19.31341463 | 16.3 | 5167.058824 | 4842.352941 | 150 | 250 |  |  |  |  | 25 | 75 |  | 75
Godavari | SRM | NL | 4 | 10 | 170 | 190 | 2.5 | 16.87804878 |  | 0.41 | 19.78804878 |  |  | 16.7 | 16.7 | 14640 | 15120 | [6 empty] | 5.273684211 | 0.001104497354 |  | 4.0234375 | 3.734375 | 19.1804878 | 16.2 | 4774.736842 | 5167.058824 | 150 | 260 |  |  |  |  | 25 | 75 |  | 75
Godavari | SRM | NL | 4 | 11 | 190 | 200 | 2.5 | 16.76829268 |  | 0.4 | 19.66829268 |  |  | 16.6 | 16.6 | 15120 | 16560 | [6 empty] | 4.98 | 0.001002415459 |  | 3.734375 | 3.4453125 | 19.78804878 | 16.7 | 4968 | 4774.736842 | 150 | 250 |  |  |  |  | 25 | 75 |  | 75
Godavari | SRM | NL | 4 | 12 | 200 | 160 | 2.5 | 13.63414634 |  | 0.37 | 16.50414634 |  |  | 14 | 14 | 16560 | 11560 | [6 empty] | 5.25 | 0.001211072664 |  | 3.4453125 | 3.15625 | 19.66829268 | 16.6 | 4335 | 4968 | 120 | 250 |  |  |  |  | 25 | 75 |  | 75
Godavari | SRM | NL | 4 | 13 | 160 | 195 | 2.5 | 16.18292683 |  | 0.38 | 19.06292683 |  |  | 16.1 | 16.1 | 11560 | 13840 | [6 empty] | 4.953846154 | 0.001163294798 |  | 3.15625 | 2.8671875 | 16.50414634 | 14 | 4258.461538 | 4335 | 130 | 250 |  |  |  |  | 25 | 75 |  | 75
Godavari | SRM | NL | 4 | 14 | 195 | 170 | 2.4 | 16.29634146 |  | 0.385 | 19.08134146 |  |  | 16.1 | 16.1 | 13840 | 13320 | [6 empty] | 5.682352941 | 0.001208708709 |  | 2.8671875 | 2.578125 | 19.06292683 | 16.1 | 4701.176471 | 4258.461538 | 135 | 250 |  |  |  |  | 21.5 | 71 | 7.5 | 71
Godavari | SRM | NL | 4 | 15 | 170 | 185 | 2.4 | 17.37560976 |  | 0.4 | 20.17560976 |  |  | 17 | 17 | 13320 | 15720 | [6 empty] | 5.513513514 | 0.001081424936 |  | 2.578125 | 2.2890625 | 19.08134146 | 16.1 | 5098.378378 | 4701.176471 | 150 | 250 |  |  |  |  | 21.5 | 71 | 7.5 | 71
Godavari | SRM | NL | 4 | 16 | 185 | 185 | 2.4 | 17.47926829 |  | 0.415 | 20.29426829 |  |  | 17.1 | 17.1 | 15720 | 14560 | [6 empty] | 5.545945946 | 0.001174450549 |  | 2.2890625 | 2 | 20.17560976 | 17 | 4722.162162 | 5098.378378 | 150 | 265 |  |  |  |  | 21.5 | 71 | 7.5 | 71
Godavari | SRM | NL | 5 | 1 | 0 | 270 | 2.4 | 17.74146341 |  | 0.4 | 20.54146341 |  |  | 17.3 | 17.3 | 0 | 15680 | 0 | 0 |  |  |  |  | 3.844444444 | 0.001103316327 |  | 6.625 | 6.352941 | 0 | 0 | 3484.444444 | 0 | 150 | 250 |  |  |  |  | 21.5 | 71 | 7.5 | 71
Godavari | SRM | NL | 5 | 2 | 270 | 215 | 2.4 | 15.92439024 |  | 0.39 | 18.71439024 |  |  | 15.8 | 15.8 | 15680 | 14880 | [6 empty] | 4.409302326 | 0.001061827957 |  | 6.352941 | 6.080882 | 20.54146341 | 17.3 | 4152.55814 | 3484.444444 | 150 | 240 |  |  |  |  | 21.5 | 71 | 7.5 | 71
Godavari | SRM | NL | 5 | 3 | 215 | 155 | 2.4 | 13.1195122 |  | 0.29 | 15.8095122 |  |  | 13.4 | 13.4 | 14880 | 11760 | [6 empty] | 5.187096774 | 0.001139455782 |  | 6.080882 | 5.808824 | 18.71439024 | 15.8 | 4552.258065 | 4152.55814 | 80 | 210 |  |  |  |  | 21.5 | 71 | 7.5 | 71
Godavari | SRM | NL | 5 | 4 | 155 | 200 | 2.4 | 16.8695122 |  | 0.315 | 19.5845122 |  |  | 16.5 | 16.5 | 11760 | 14640 | [6 empty] | 4.95 | 0.00112704918 |  | 5.808824 | 5.536765 | 15.8095122 | 13.4 | 4392 | 4552.258065 | 85 | 230 |  |  |  |  | 21.5 | 71 | 7.5 | 71
Godavari | SRM | NL | 5 | 5 | 200 | 150 | 2.4 | 15.69878049 |  | 0.275 | 18.37378049 |  |  | 15.5 | 15.5 | 14640 | 11200 | [6 empty] | 6.2 | 0.001383928571 |  | 5.536765 | 5.264706 | 19.5845122 | 16.5 | 4480 | 4392 | 75 | 200 |  |  |  |  | 21.5 | 75 | 3.5 | 75
Godavari | SRM | NL | 5 | 6 | 150 | 155 | 2.4 | 15.09512195 |  | 0.27 | 17.76512195 |  |  | 15 | 15 | 11200 | 11320 | [6 empty] | 5.806451613 | 0.001325088339 |  | 5.264706 | 4.992647 | 18.37378049 | 15.5 | 4381.935484 | 4480 | 70 | 200 |  |  |  |  | 21.5 | 75 | 3.5 | 75
Godavari | SRM | NL | 5 | 7 | 155 | 125 | 2.4 | 15.54634146 |  | 0.3 | 18.24634146 |  |  | 15.4 | 15.4 | 11320 | 12240 | [6 empty] | 7.392 | 0.001258169935 |  | 4.992647 | 4.720588 | 17.76512195 | 15 | 5875.2 | 4381.935484 | 100 | 200 |  |  |  |  | 21.5 | 75 | 3.5 | 75
Godavari | SRM | NL | 5 | 8 | 125 | 180 | 2.4 | 16.70487805 |  | 0.35 | 19.45487805 |  |  | 16.4 | 16.4 | 12240 | 13640 | [6 empty] | 5.466666667 | 0.001202346041 |  | 4.720588 | 4.448529 | 18.24634146 | 15.4 | 4546.666667 | 5875.2 | 100 | 250 |  |  |  |  | 21.5 | 75 | 3.5 | 75
Godavari | SRM | NL | 5 | 9 | 180 | 160 | 2.4 | 16.58292683 |  | 0.35 | 19.33292683 |  |  | 16.3 | 16.3 | 13640 | 13520 | [6 empty] | 6.1125 | 0.001205621302 |  | 4.448529 | 4.176471 | 19.45487805 | 16.4 | 5070 | 4546.666667 | 100 | 250 |  |  |  |  | 21.5 | 75 | 3.5 | 75
Godavari | SRM | NL | 5 | 10 | 160 | 180 | 2.4 | 17.25365854 |  | 0.4 | 20.05365854 |  |  | 16.9 | 16.9 | 13520 | 11560 | [6 empty] | 5.633333333 | 0.001461937716 |  | 4.176471 | 3.904412 | 19.33292683 | 16.3 | 3853.333333 | 5070 | 100 | 300 |  |  |  |  | 21.5 | 75 | 3.5 | 75
Godavari | SRM | NL | 5 | 11 | 180 | 165 | 2.4 | 15.05853659 |  | 0.4 | 17.85853659 |  |  | 15.1 | 15.1 | 11560 | 11840 | [6 empty] | 5.490909091 | 0.001275337838 |  | 3.904412 | 3.632353 | 20.05365854 | 16.9 | 4305.454545 | 3853.333333 | 100 | 300 |  |  |  |  | 21.5 | 75 | 3.5 | 75
Godavari | SRM | NL | 5 | 12 | 165 | 160 | 2.4 | 16.15609756 |  | 0.4 | 18.95609756 |  |  | 16 | 16 | 11840 | 14680 | [6 empty] | 6 | 0.001089918256 |  | 3.632353 | 3.360294 | 17.85853659 | 15.1 | 5505 | 4305.454545 | 100 | 300 |  |  |  |  | 21.5 | 75 | 3.5 | 75
Godavari | SRM | NL | 5 | 13 | 160 | 165 | 2.5 | 15 |  | 0.35 | 17.85 |  |  | 15.1 | 15.1 | 14680 | 11760 | [6 empty] | 5.490909091 | 0.001284013605 |  | 3.360294 | 3.088235 | 18.95609756 | 16 | 4276.363636 | 5505 | 100 | 250 |  |  |  |  | 21 | 69 | 10 | 69
Godavari | SRM | NL | 5 | 14 | 165 | 150 | 2.5 | 14.85365854 |  | 0.37 | 17.72365854 |  |  | 15 | 15 | 11760 | 12000 | [6 empty] | 6 | 0.00125 |  | 3.088235 | 2.816176 | 17.85 | 15.1 | 4800 | 4276.363636 | 120 | 250 |  |  |  |  | 21 | 69 | 10 | 69
Godavari | SRM | NL | 5 | 15 | 150 | 185 | 2.5 | 16.91463415 |  | 0.38 | 19.79463415 |  |  | 16.7 | 16.7 | 12000 | 14520 | [6 empty] | 5.416216216 | 0.001150137741 |  | 2.816176 | 2.544118 | 17.72365854 | 15 | 4709.189189 | 4800 | 110 | 270 |  |  |  |  | 21 | 69 | 10 | 69
Godavari | SRM | NL | 5 | 16 | 185 | 160 | 2.5 | 15.24390244 |  | 0.35 | 18.09390244 |  |  | 15.3 | 15.3 | 14520 | 11960 | [6 empty] | 5.7375 | 0.001279264214 |  | 2.544118 | 2.272059 | 19.79463415 | 16.7 | 4485 | 4709.189189 | 100 | 250 |  |  |  |  | 21 | 69 | 10 | 69
Godavari | SRM | NL | 5 | 17 | 160 | 160 | 2.5 | 15.48780488 |  | 0.35 | 18.33780488 |  |  | 15.5 | 15.5 | 11960 | 12000 | [6 empty] | 5.8125 | 0.001291666667 |  | 2.272059 | 2 | 18.09390244 | 15.3 | 4500 | 4485 | 100 | 250 |  |  |  |  | 21 | 69 | 10 | 69
Godavari | SRM | NL | 6 | 1 | 0 | 190 | 2.5 | 15.76219512 |  | 0.425 | 18.68719512 |  |  | 15.8 | 15.8 | 0 | 13680 | 0 | 0 |  |  |  |  | 4.989473684 | 0.00115497076 |  | 6.625 | 6.294643 | 0 | 0 | 4320 | 0 | 150 | 275 |  |  |  |  | 21 | 69 | 10 | 69
Godavari | SRM | NL | 6 | 2 | 190 | 200 | 2.5 | 14.81707317 |  | 0.4 | 17.71707317 |  |  | 15 | 15 | 13680 | 13160 | [6 empty] | 4.5 | 0.001139817629 |  | 6.294643 | 5.964286 | 18.68719512 | 15.8 | 3948 | 4320 | 120 | 280 |  |  |  |  | 21 | 69 | 10 | 69
Godavari | SRM | NL | 6 | 3 | 200 | 220 | 2.5 | 15.76829268 |  | 0.42 | 18.68829268 |  |  | 15.8 | 15.8 | 13160 | 14000 | [6 empty] | 4.309090909 | 0.001128571429 |  | 5.964286 | 5.633929 | 17.71707317 | 15 | 3818.181818 | 3948 | 120 | 300 |  |  |  |  | 21 | 69 | 10 | 69
Godavari | SRM | NL | 6 | 4 | 220 | 180 | 2.4 | 15.34512195 |  | 0.365 | 18.11012195 |  |  | 15.3 | 15.3 | 14000 | 14280 | [6 empty] | 5.1 | 0.001071428571 |  | 5.633929 | 5.303571 | 18.68829268 | 15.8 | 4760 | 3818.181818 | 85 | 280 |  |  |  |  | 17 | 58 | 25 | 58
Godavari | SRM | NL | 6 | 5 | 180 | 200 | 2.4 | 17.65609756 |  | 0.37 | 20.42609756 |  |  | 17.2 | 17.2 | 14280 | 14280 | [6 empty] | 5.16 | 0.001204481793 |  | 5.303571 | 4.973214 | 18.11012195 | 15.3 | 4284 | 4760 | 100 | 270 |  |  |  |  | 17 | 58 | 25 | 58
Godavari | SRM | NL | 6 | 6 | 200 | 180 | 3.2 | 16.11463415 |  | 0.35 | 19.66463415 |  |  | 16.7 | 16.7 | 14280 | 14120 | [6 empty] | 5.566666667 | 0.001182719547 |  | 4.973214 | 4.642857 | 20.42609756 | 17.2 | 4706.666667 | 4284 | 100 | 250 |  |  |  |  | 17 | 58 | 25 | 58
Godavari | SRM | NL | 6 | 7 | 180 | 190 | 3.2 | 14.52926829 |  | 0.35 | 18.07926829 |  |  | 15.4 | 15.4 | 14120 | 13240 | [6 empty] | 4.863157895 | 0.001163141994 |  | 4.642857 | 4.3125 | 19.66463415 | 16.7 | 4181.052632 | 4706.666667 | 100 | 250 |  |  |  |  | 17 | 58 | 25 | 58
Godavari | SRM | NL | 6 | 8 | 190 | 240 | 2.4 | 14.58292683 |  | 0.39 | 17.37292683 |  |  | 14.7 | 14.7 | 13240 | 13440 | [6 empty] | 3.675 | 0.00109375 |  | 4.3125 | 3.982143 | 18.07926829 | 15.4 | 3360 | 4181.052632 | 110 | 280 |  |  |  |  | 17 | 58 | 25 | 58
Godavari | SRM | NL | 6 | 9 | 240 | 190 | 2.4 | 15.66829268 |  | 0.4 | 18.46829268 |  |  | 15.6 | 15.6 | 13440 | 14400 | [6 empty] | 4.926315789 | 0.001083333333 |  | 3.982143 | 3.651786 | 17.37292683 | 14.7 | 4547.368421 | 3360 | 100 | 300 |  |  |  |  | 17 | 58 | 25 | 58
Godavari | SRM | NL | 6 | 10 | 190 | 300 | 2.4 | 16.16829268 |  | 0.39 | 18.95829268 |  |  | 16 | 16 | 14400 | 15800 | [6 empty] | 3.2 | 0.001012658228 |  | 3.651786 | 3.321429 | 18.46829268 | 15.6 | 3160 | 4547.368421 | 140 | 250 |  |  |  |  | 15.4 | 79 | 5.6 | 79
Godavari | SRM | NL | 6 | 11 | 300 | 215 | 2.4 | 16.71707317 |  | 0.34 | 19.45707317 |  |  | 16.4 | 16.4 | 15800 | 14560 | [6 empty] | 4.576744186 | 0.001126373626 |  | 3.321429 | 2.991071 | 18.95829268 | 16 | 4063.255814 | 3160 | 120 | 220 |  |  |  |  | 15.4 | 79 | 5.6 | 79
Godavari | SRM | NL | 6 | 12 | 215 | 195 | 2.4 | 17.82682927 |  | 0.33 | 20.55682927 |  |  | 17.3 | 17.3 | 14560 | 15080 | [6 empty] | 5.323076923 | 0.001147214854 |  | 2.991071 | 2.660714 | 19.45707317 | 16.4 | 4640 | 4063.255814 | 100 | 230 |  |  |  |  | 15.4 | 79 | 5.6 | 79
Godavari | SRM | NL | 6 | 13 | 195 | 160 | 3.2 | 15.93170732 |  | 0.3 | 19.43170732 |  |  | 16.5 | 16.5 | 15080 | 13160 | [6 empty] | 6.1875 | 0.001253799392 |  | 2.660714 | 2.330357 | 20.55682927 | 17.3 | 4935 | 4640 | 100 | 200 |  |  |  |  | 15.4 | 79 | 5.6 | 79
Godavari | SRM | NL | 6 | 14 | 160 | 170 | 3.2 | 16.05365854 |  | 0.3 | 19.55365854 |  |  | 16.6 | 16.6 | 13160 | 13500 | [6 empty] | 5.858823529 | 0.00122962963 |  | 2.330357 | 2 | 19.43170732 | 16.5 | 4764.705882 | 4935 | 100 | 200 |  |  |  |  | 15.4 | 79 | 5.6 | 79
Godavari | SRM | NL | 7 | 1 | 0 | 230 | 2.5 | 17.32926829 |  | 0.34 | 20.16926829 |  |  | 17 | 17 | 0 | 15720 | 0 | 0 |  |  |  |  | 4.434782609 | 0.001081424936 |  | 6.625 | 6.111111 | 0 | 0 | 4100.869565 | 0 | 130 | 210 |  |  |  |  | 15.4 | 79 | 5.6 | 79
Godavari | SRM | NL | 7 | 2 | 230 | 225 | 2.5 | 15.08536585 |  | 0.28 | 17.86536585 |  |  | 15.1 | 15.1 | 15720 | 13240 | [6 empty] | 4.026666667 | 0.001140483384 |  | 6.111111 | 5.597222 | 20.16926829 | 17 | 3530.666667 | 4100.869565 | 100 | 180 |  |  |  |  | 15.4 | 79 | 5.6 | 79
Godavari | SRM | NL | 7 | 3 | 225 | 180 | 2.5 | 15.68292683 |  | 0.29 | 18.47292683 |  |  | 15.6 | 15.6 | 13240 | 13680 | [6 empty] | 5.2 | 0.001140350877 |  | 5.597222 | 5.083333 | 17.86536585 | 15.1 | 4560 | 3530.666667 | 100 | 190 |  |  |  |  | 15.4 | 79 | 5.6 | 79
Godavari | SRM | NL | 7 | 4 | 180 | 240 | 2.5 | 16.8902439 |  | 0.3 | 19.6902439 |  |  | 16.6 | 16.6 | 13680 | 14080 | [6 empty] | 4.15 | 0.001178977273 |  | 5.083333 | 4.569444 | 18.47292683 | 15.6 | 3520 | 4560 | 100 | 200 |  |  |  |  | 15.4 | 79 | 5.6 | 79
Godavari | SRM | NL | 7 | 5 | 240 | 210 | 2.5 | 16.20731707 |  | 0.36 | 19.06731707 |  |  | 16.1 | 16.1 | 14080 | 15360 | [6 empty] | 4.6 | 0.001048177083 |  | 4.569444 | 4.055556 | 19.6902439 | 16.6 | 4388.571429 | 3520 | 140 | 220 |  |  |  |  | 15.4 | 79 | 5.6 | 79
Godavari | SRM | NL | 7 | 6 | 210 | 175 | 2.5 | 15.62195122 |  | 0.34 | 18.46195122 |  |  | 15.6 | 15.6 | 15360 | 12920 | [6 empty] | 5.348571429 | 0.001207430341 |  | 4.055556 | 3.541667 | 19.06731707 | 16.1 | 4429.714286 | 4388.571429 | 120 | 220 |  |  |  |  | 15.4 | 79 | 5.6 | 79
Godavari | SRM | NL | 7 | 7 | 175 | 200 | 2.5 | 17.45121951 |  | 0.34 | 20.29121951 |  |  | 17.1 | 17.1 | 12920 | 15640 | [6 empty] | 5.13 | 0.001093350384 |  | 3.541667 | 3.027778 | 18.46195122 | 15.6 | 4692 | 4429.714286 | 120 | 220 |  |  |  |  | 20.5 | 79.5 |  | 79.5
Godavari | SRM | NL | 7 | 8 | 200 | 180 | 2.5 | 14.91463415 |  | 0.32 | 17.73463415 |  |  | 15 | 15 | 15640 | 13560 | [6 empty] | 5 | 0.00110619469 |  | 3.027778 | 2.513889 | 20.29121951 | 17.1 | 4520 | 4692 | 110 | 210 |  |  |  |  | 20.5 | 79.5 |  | 79.5
Godavari | SRM | NL | 7 | 9 | 180 | 180 | 2.5 | 14.93902439 |  | 0.3 | 17.73902439 |  |  | 15 | 15 | 13560 | 13680 | [6 empty] | 5 | 0.001096491228 |  | 2.513889 | 2 | 17.73463415 | 15 | 4560 | 4520 | 100 | 200 |  |  |  |  | 20.5 | 79.5 |  | 79.5
Godavari | SRM | NL | 8 | 1 | 0 | 280 | 2.5 | 14.92073171 |  | 0.315 | 17.73573171 |  |  | 15 | 15 | 0 | 13440 | 0 | 0 |  |  |  |  | 3.214285714 | 0.001116071429 |  | 6.625 | 6.3359375 | 0 | 0 | 2880 | 0 | 130 | 185 |  |  |  |  | 20.5 | 79.5 |  | 79.5
Godavari | SRM | NL | 8 | 2 | 280 | 165 | 2.5 | 12.8902439 |  | 0.28 | 15.6702439 |  |  | 13.3 | 13.3 | 13440 | 11840 | [6 empty] | 4.836363636 | 0.001123310811 |  | 6.3359375 | 6.046875 | 17.73573171 | 15 | 4305.454545 | 2880 | 110 | 170 |  |  |  |  | 20.5 | 79.5 |  | 79.5
Godavari | SRM | NL | 8 | 3 | 165 | 180 | 2.5 | 13.00609756 |  | 0.285 | 15.79109756 |  |  | 13.4 | 13.4 | 11840 | 12240 | [6 empty] | 4.466666667 | 0.001094771242 |  | 6.046875 | 5.7578125 | 15.6702439 | 13.3 | 4080 | 4305.454545 | 110 | 175 |  |  |  |  | 20.5 | 79.5 |  | 79.5
Godavari | SRM | NL | 8 | 4 | 180 | 175 | 2.5 | 15.69512195 |  | 0.28 | 18.47512195 |  |  | 15.6 | 15.6 | 12240 | 12080 | [6 empty] | 5.348571429 | 0.001291390728 |  | 5.7578125 | 5.46875 | 15.79109756 | 13.4 | 4141.714286 | 4080 | 100 | 180 |  |  |  |  | 23 | 77 |  | 77
Godavari | SRM | NL | 8 | 5 | 175 | 180 | 2.5 | 15.54878049 |  | 0.3 | 18.34878049 |  |  | 15.5 | 15.5 | 12080 | 12800 | [6 empty] | 5.166666667 | 0.0012109375 |  | 5.46875 | 5.1796875 | 18.47512195 | 15.6 | 4266.666667 | 4141.714286 | 100 | 200 |  |  |  |  | 23 | 77 |  | 77
Godavari | SRM | NL | 8 | 6 | 180 | 180 | 2.5 | 15.67073171 |  | 0.3 | 18.47073171 |  |  | 15.6 | 15.6 | 12800 | 13800 | [6 empty] | 5.2 | 0.001130434783 |  | 5.1796875 | 4.890625 | 18.34878049 | 15.5 | 4600 | 4266.666667 | 100 | 200 |  |  |  |  | 23 | 77 |  | 77
Godavari | SRM | NL | 8 | 7 | 180 | 180 | 2.5 | 17.36585366 |  | 0.31 | 20.17585366 |  |  | 17 | 17 | 13800 | 14320 | [6 empty] | 5.666666667 | 0.001187150838 |  | 4.890625 | 4.6015625 | 18.47073171 | 15.6 | 4773.333333 | 4600 | 100 | 210 |  |  |  |  | 23 | 77 |  | 77
Godavari | SRM | NL | 8 | 8 | 180 | 160 | 2.5 | 16.31707317 |  | 0.27 | 19.08707317 |  |  | 16.1 | 16.1 | 14320 | 12600 | [6 empty] | 6.0375 | 0.001277777778 |  | 4.6015625 | 4.3125 | 20.17585366 | 17 | 4725 | 4773.333333 | 80 | 190 |  |  |  |  | 23 | 77 |  | 77
Godavari | SRM | NL | 8 | 9 | 160 | 170 | 2.5 | 13.73170732 |  | 0.29 | 16.52170732 |  |  | 14 | 14 | 12600 | 12800 | [6 empty] | 4.941176471 | 0.00109375 |  | 4.3125 | 4.0234375 | 19.08707317 | 16.1 | 4517.647059 | 4725 | 110 | 180 |  |  |  |  | 23 | 77 |  | 77
Godavari | SRM | NL | 8 | 10 | 170 | 185 | 2.5 | 16.14634146 |  | 0.31 | 18.95634146 |  |  | 16 | 16 | 12800 | 14800 | [6 empty] | 5.189189189 | 0.001081081081 |  | 4.0234375 | 3.734375 | 16.52170732 | 14 | 4800 | 4517.647059 | 110 | 200 |  |  |  |  | 23 | 77 |  | 77
Godavari | SRM | NL | 8 | 11 | 185 | 185 | 2.5 | 16.74390244 |  | 0.32 | 19.56390244 |  |  | 16.5 | 16.5 | 14800 | 13640 | [6 empty] | 5.351351351 | 0.001209677419 |  | 3.734375 | 3.4453125 | 18.95634146 | 16 | 4423.783784 | 4800 | 100 | 220 |  |  |  |  | 23 | 77 |  | 77
Godavari | SRM | NL | 8 | 12 | 185 | 180 | 2.5 | 16.8902439 |  | 0.3 | 19.6902439 |  |  | 16.6 | 16.6 | 13640 | 14120 | [6 empty] | 5.533333333 | 0.001175637394 |  | 3.4453125 | 3.15625 | 19.56390244 | 16.5 | 4706.666667 | 4423.783784 | 100 | 200 |  |  |  |  | 18.7 | 72 | 9.3 | 72
Godavari | SRM | NL | 8 | 13 | 180 | 170 | 2.5 | 16.76829268 |  | 0.3 | 19.56829268 |  |  | 16.5 | 16.5 | 14120 | 13480 | [6 empty] | 5.823529412 | 0.001224035608 |  | 3.15625 | 2.8671875 | 19.6902439 | 16.6 | 4757.647059 | 4706.666667 | 100 | 200 |  |  |  |  | 18.7 | 72 | 9.3 | 72
Godavari | SRM | NL | 8 | 14 | 170 | 210 | 2.5 | 16.8902439 |  | 0.3 | 19.6902439 |  |  | 16.6 | 16.6 | 13480 | 12280 | [6 empty] | 4.742857143 | 0.001351791531 |  | 2.8671875 | 2.578125 | 19.56829268 | 16.5 | 3508.571429 | 4757.647059 | 100 | 200 |  |  |  |  | 18.7 | 72 | 9.3 | 72
Godavari | SRM | NL | 8 | 15 | 210 | 185 | 2.5 | 16.15853659 |  | 0.3 | 18.95853659 |  |  | 16 | 16 | 12280 | 14000 | [6 empty] | 5.189189189 | 0.001142857143 |  | 2.578125 | 2.2890625 | 19.6902439 | 16.6 | 4540.540541 | 3508.571429 | 100 | 200 |  |  |  |  | 18.7 | 72 | 9.3 | 72
Godavari | SRM | NL | 8 | 16 | 185 | 165 | 2.5 | 15.81097561 |  | 0.285 | 18.59597561 |  |  | 15.7 | 15.7 | 14000 | 13400 | [6 empty] | 5.709090909 | 0.001171641791 |  | 2.2890625 | 2 | 18.95853659 | 16 | 4872.727273 | 4540.540541 | 85 | 200 |  |  |  |  | 18.7 | 72 | 9.3 | 72
Godavari | SRM | NL | 9 | 1 | 0 | 230 | 2 | 16.87804878 |  | 0.3 | 19.17804878 |  |  | 16.1 | 16.1 | 0 | 15320 | 0 | 0 |  |  |  |  | 4.2 | 0.001050913838 |  | 6.625 | 6.239583 | 0 | 0 | 3996.521739 | 0 | 100 | 200 |  |  |  |  | 18.7 | 72 | 9.3 | 72
Godavari | SRM | NL | 9 | 2 | 230 | 200 | 2 | 15.65853659 |  | 0.3 | 17.95853659 |  |  | 15.1 | 15.1 | 15320 | 13840 | [6 empty] | 4.53 | 0.001091040462 |  | 6.239583 | 5.854167 | 19.17804878 | 16.1 | 4152 | 3996.521739 | 100 | 200 |  |  |  |  | 18.7 | 72 | 9.3 | 72
Godavari | SRM | NL | 9 | 3 | 200 | 205 | 2 | 17.24390244 |  | 0.3 | 19.54390244 |  |  | 16.4 | 16.4 | 13840 | 14160 | [6 empty] | 4.8 | 0.00115819209 |  | 5.854167 | 5.46875 | 17.95853659 | 15.1 | 4144.390244 | 4152 | 100 | 200 |  |  |  |  | 19.6 | 75.4 | 5 | 75.4
Godavari | SRM | NL | 9 | 4 | 205 | 180 | 2 | 16.53658537 |  | 0.28 | 18.81658537 |  |  | 15.8 | 15.8 | 14160 | 11760 | [6 empty] | 5.266666667 | 0.001343537415 |  | 5.46875 | 5.083333 | 19.54390244 | 16.4 | 3920 | 4144.390244 | 100 | 180 |  |  |  |  | 19.6 | 75.4 | 5 | 75.4
Godavari | SRM | NL | 9 | 5 | 180 | 205 | 2 | 15.56097561 |  | 0.28 | 17.84097561 |  |  | 15 | 15 | 11760 | 13040 | [6 empty] | 4.390243902 | 0.001150306748 |  | 5.083333 | 4.697917 | 18.81658537 | 15.8 | 3816.585366 | 3920 | 100 | 180 |  |  |  |  | 19.6 | 75.4 | 5 | 75.4
Godavari | SRM | NL | 9 | 6 | 205 | 175 | 2 | 15.56097561 |  | 0.28 | 17.84097561 |  |  | 15 | 15 | 13040 | 12800 | [6 empty] | 5.142857143 | 0.001171875 |  | 4.697917 | 4.3125 | 17.84097561 | 15 | 4388.571429 | 3816.585366 | 100 | 180 |  |  |  |  | 19.6 | 75.4 | 5 | 75.4
Godavari | SRM | NL | 9 | 7 | 175 | 165 | 2 | 15.07317073 |  | 0.28 | 17.35317073 |  |  | 14.6 | 14.6 | 12800 | 11840 | [6 empty] | 5.309090909 | 0.001233108108 |  | 4.3125 | 3.927083 | 17.84097561 | 15 | 4305.454545 | 4388.571429 | 100 | 180 |  |  |  |  | 19.6 | 75.4 | 5 | 75.4
Godavari | SRM | NL | 9 | 8 | 165 | 190 | 2.5 | 16.26829268 |  | 0.31 | 19.07829268 |  |  | 16.1 | 16.1 | 11840 | 13840 | [6 empty] | 5.084210526 | 0.001163294798 |  | 3.927083 | 3.541667 | 17.35317073 | 14.6 | 4370.526316 | 4305.454545 | 100 | 210 |  |  |  |  | 19.6 | 75.4 | 5 | 75.4
Godavari | SRM | NL | 9 | 9 | 190 | 195 | 2.5 | 16.62195122 |  | 0.32 | 19.44195122 |  |  | 16.4 | 16.4 | 13840 | 14440 | [6 empty] | 5.046153846 | 0.001135734072 |  | 3.541667 | 3.15625 | 19.07829268 | 16.1 | 4443.076923 | 4370.526316 | 100 | 220 |  |  |  |  | 19.6 | 75.4 | 5 | 75.4
Godavari | SRM | NL | 9 | 10 | 195 | 170 | 2.5 | 16.76829268 |  | 0.3 | 19.56829268 |  |  | 16.5 | 16.5 | 14440 | 13800 | [6 empty] | 5.823529412 | 0.001195652174 |  | 3.15625 | 2.770833 | 19.44195122 | 16.4 | 4870.588235 | 4443.076923 | 100 | 200 |  |  |  |  | 19.6 | 75.4 | 5 | 75.4
Godavari | SRM | NL | 9 | 11 | 170 | 200 | 2 | 17.59756098 |  | 0.31 | 19.90756098 |  |  | 16.7 | 16.7 | 13800 | 14400 | [6 empty] | 5.01 | 0.001159722222 |  | 2.770833 | 2.385417 | 19.56829268 | 16.5 | 4320 | 4870.588235 | 100 | 210 |  |  |  |  | 18.6 | 71.8 | 9.6 | 71.8
Godavari | SRM | NL | 9 | 12 | 200 | 150 | 2 | 17.12195122 |  | 0.3 | 19.42195122 |  |  | 16.3 | 16.3 | 14400 | 11880 | [6 empty] | 6.52 | 0.001372053872 |  | 2.385417 | 2 | 19.90756098 | 16.7 | 4752 | 4320 | 100 | 200 |  |  |  |  | 18.6 | 71.8 | 9.6 | 71.8
Godavari | SRM | NL | 10 | 1 | 0 | 220 | 2 | 17 |  | 0.3 | 19.3 |  |  | 16.2 | 16.2 | 0 | 13520 | 0 | 0 |  |  |  |  | 4.418181818 | 0.001198224852 |  | 6.625 | 6.1625 | 0 | 0 | 3687.272727 | 0 | 100 | 200 |  |  |  |  | 18.6 | 71.8 | 9.6 | 71.8
Godavari | SRM | NL | 10 | 2 | 220 | 150 | 2 | 14.97560976 |  | 0.26 | 17.23560976 |  |  | 14.5 | 14.5 | 13520 | 11520 | [6 empty] | 5.8 | 0.001258680556 |  | 6.1625 | 5.7 | 19.3 | 16.2 | 4608 | 3687.272727 | 80 | 180 |  |  |  |  | 18.6 | 71.8 | 9.6 | 71.8
Godavari | SRM | NL | 10 | 3 | 150 | 190 | 2 | 15.52439024 |  | 0.31 | 17.83439024 |  |  | 15 | 15 | 11520 | 13520 | [6 empty] | 4.736842105 | 0.001109467456 |  | 5.7 | 5.2375 | 17.23560976 | 14.5 | 4269.473684 | 4608 | 100 | 210 |  |  |  |  | 18.6 | 71.8 | 9.6 | 71.8
Godavari | SRM | NL | 10 | 4 | 190 | 170 | 2 | 15.07317073 |  | 0.28 | 17.35317073 |  |  | 14.6 | 14.6 | 13520 | 12800 | [6 empty] | 5.152941176 | 0.001140625 |  | 5.2375 | 4.775 | 17.83439024 | 15 | 4517.647059 | 4269.473684 | 100 | 180 |  |  |  |  | 18.6 | 71.8 | 9.6 | 71.8
Godavari | SRM | NL | 10 | 5 | 170 | 190 | 2 | 15.19512195 |  | 0.28 | 17.47512195 |  |  | 14.7 | 14.7 | 12800 | 12760 | [6 empty] | 4.642105263 | 0.001152037618 |  | 4.775 | 4.3125 | 17.35317073 | 14.6 | 4029.473684 | 4517.647059 | 100 | 180 |  |  |  |  | 18.6 | 71.8 | 9.6 | 71.8
Godavari | SRM | NL | 10 | 6 | 190 | 190 | 2 | 17.23170732 |  | 0.31 | 19.54170732 |  |  | 16.4 | 16.4 | 12760 | 13360 | [6 empty] | 5.178947368 | 0.00122754491 |  | 4.3125 | 3.85 | 17.47512195 | 14.7 | 4218.947368 | 4029.473684 | 100 | 210 |  |  |  |  | 17.6 | 71.4 | 11 | 71.4
Godavari | SRM | NL | 10 | 7 | 190 | 210 | 2 | 17.32926829 |  | 0.33 | 19.65926829 |  |  | 16.5 | 16.5 | 13360 | 14400 | [6 empty] | 4.714285714 | 0.001145833333 |  | 3.85 | 3.3875 | 19.54170732 | 16.4 | 4114.285714 | 4218.947368 | 120 | 210 |  |  |  |  | 17.6 | 71.4 | 11 | 71.4
Godavari | SRM | NL | 10 | 8 | 210 | 200 | 2 | 17.58536585 |  | 0.32 | 19.90536585 |  |  | 16.7 | 16.7 | 14400 | 15280 | [6 empty] | 5.01 | 0.001092931937 |  | 3.3875 | 2.925 | 19.65926829 | 16.5 | 4584 | 4114.285714 | 100 | 220 |  |  |  |  | 17.6 | 71.4 | 11 | 71.4
Godavari | SRM | NL | 10 | 9 | 200 | 155 | 2 | 15.67682927 |  | 0.285 | 17.96182927 |  |  | 15.1 | 15.1 | 15280 | 11560 | [6 empty] | 5.84516129 | 0.001306228374 |  | 2.925 | 2.4625 | 19.90536585 | 16.7 | 4474.83871 | 4584 | 85 | 200 |  |  |  |  | 17.6 | 71.4 | 11 | 71.4
Godavari | SRM | NL | 10 | 10 | 155 | 150 | 2 | 15.56097561 |  | 0.28 | 17.84097561 |  |  | 15 | 15 | 11560 | 11400 | [6 empty] | 6 | 0.001315789474 |  | 2.4625 | 2 | 17.96182927 | 15.1 | 4560 | 4474.83871 | 80 | 200 |  |  |  |  | 17.6 | 71.4 | 11 | 71.4
Godavari | SRM | NL | 11 | 1 | 0 | 220 | 2 | 15.82926829 |  | 0.26 | 18.08926829 |  |  | 15.2 | 15.2 | 0 | 14560 | 0 | 0 |  |  |  |  | 4.145454545 | 0.001043956044 |  | 6.625 | 6.111111 | 0 | 0 | 3970.909091 | 0 | 80 | 180 |  |  |  |  | 17.6 | 71.4 | 11 | 71.4
Godavari | SRM | NL | 11 | 2 | 220 | 190 | 2 | 14.48780488 |  | 0.26 | 16.74780488 |  |  | 14.1 | 14.1 | 14560 | 13400 | [6 empty] | 4.452631579 | 0.001052238806 |  | 6.111111 | 5.597222 | 18.08926829 | 15.2 | 4231.578947 | 3970.909091 | 80 | 180 |  |  |  |  | 17.6 | 71.4 | 11 | 71.4
Godavari | SRM | NL | 11 | 3 | 190 | 160 | 2.5 | 14.62195122 |  | 0.26 | 17.38195122 |  |  | 14.7 | 14.7 | 13400 | 10920 | [6 empty] | 5.5125 | 0.001346153846 |  | 5.597222 | 5.083333 | 16.74780488 | 14.1 | 4095 | 4231.578947 | 80 | 180 |  |  |  |  | 22 | 73 | 5 | 73
Godavari | SRM | NL | 11 | 4 | 160 | 190 | 2.5 | 16.64634146 |  | 0.3 | 19.44634146 |  |  | 16.4 | 16.4 | 10920 | 13600 | [6 empty] | 5.178947368 | 0.001205882353 |  | 5.083333 | 4.569444 | 17.38195122 | 14.7 | 4294.736842 | 4095 | 100 | 200 |  |  |  |  | 22 | 73 | 5 | 73
Godavari | SRM | NL | 11 | 5 | 190 | 190 | 2.5 | 16.54878049 |  | 0.28 | 19.32878049 |  |  | 16.3 | 16.3 | 13600 | 11920 | [6 empty] | 5.147368421 | 0.001367449664 |  | 4.569444 | 4.055556 | 19.44634146 | 16.4 | 3764.210526 | 4294.736842 | 100 | 180 |  |  |  |  | 22 | 73 | 5 | 73
Godavari | SRM | NL | 11 | 6 | 190 | 195 | 2.5 | 15.06097561 |  | 0.3 | 17.86097561 |  |  | 15.1 | 15.1 | 11920 | 13200 | [6 empty] | 4.646153846 | 0.001143939394 |  | 4.055556 | 3.541667 | 19.32878049 | 16.3 | 4061.538462 | 3764.210526 | 100 | 200 |  |  |  |  | 22 | 73 | 5 | 73
Godavari | SRM | NL | 11 | 7 | 195 | 170 | 2.5 | 15.54878049 |  | 0.3 | 18.34878049 |  |  | 15.5 | 15.5 | 13200 | 12520 | [6 empty] | 5.470588235 | 0.001238019169 |  | 3.541667 | 3.027778 | 17.86097561 | 15.1 | 4418.823529 | 4061.538462 | 100 | 200 |  |  |  |  | 22 | 73 | 5 | 73
Godavari | SRM | NL | 11 | 8 | 170 | 185 | 2.5 | 15.79268293 |  | 0.3 | 18.59268293 |  |  | 15.7 | 15.7 | 12520 | 13240 | [6 empty] | 5.091891892 | 0.001185800604 |  | 3.027778 | 2.513889 | 18.34878049 | 15.5 | 4294.054054 | 4418.823529 | 100 | 200 |  |  |  |  | 22 | 73 | 5 | 73
Godavari | SRM | NL | 11 | 9 | 185 | 190 | 2.5 | 15.91463415 |  | 0.3 | 18.71463415 |  |  | 15.8 | 15.8 | 13240 | 14200 | [6 empty] | 4.989473684 | 0.001112676056 |  | 2.513889 | 2 | 18.59268293 | 15.7 | 4484.210526 | 4294.054054 | 100 | 200 |  |  |  |  | 22 | 73 | 5 | 73
Godavari | SRM | NL | 12 | 1 | 0 | 195 | 2.5 | 16.41463415 |  | 0.29 | 19.20463415 |  |  | 16.2 | 16.2 | 0 | 13360 | 0 | 0 |  |  |  |  | 4.984615385 | 0.00121257485 |  | 6.625 | 6.239583 | 0 | 0 | 4110.769231 | 0 | 100 | 190 |  |  |  |  | 22 | 73 | 5 | 73
Godavari | SRM | NL | 12 | 2 | 195 | 180 | 2.5 | 16.67073171 |  | 0.28 | 19.45073171 |  |  | 16.4 | 16.4 | 13360 | 12720 | [6 empty] | 5.466666667 | 0.001289308176 |  | 6.239583 | 5.854167 | 19.20463415 | 16.2 | 4240 | 4110.769231 | 100 | 180 |  |  |  |  | 19.5 | 79 | 1.5 | 79
Godavari | SRM | NL | 12 | 3 | 180 | 170 | 2.5 | 16.43902439 |  | 0.27 | 19.20902439 |  |  | 16.2 | 16.2 | 12720 | 12760 | [6 empty] | 5.717647059 | 0.001269592476 |  | 5.854167 | 5.46875 | 19.45073171 | 16.4 | 4503.529412 | 4240 | 100 | 170 |  |  |  |  | 19.5 | 79 | 1.5 | 79
Godavari | SRM | NL | 12 | 4 | 170 | 220 | 2.5 | 15.31707317 |  | 0.29 | 18.10707317 |  |  | 15.3 | 15.3 | 12760 | 12720 | [6 empty] | 4.172727273 | 0.001202830189 |  | 5.46875 | 5.083333 | 19.20902439 | 16.2 | 3469.090909 | 4503.529412 | 100 | 190 |  |  |  |  | 19.5 | 79 | 1.5 | 79
Godavari | SRM | NL | 12 | 5 | 220 | 190 | 2.5 | 15.20121951 |  | 0.285 | 17.98621951 |  |  | 15.2 | 15.2 | 12720 | 13080 | [6 empty] | 4.8 | 0.001162079511 |  | 5.083333 | 4.697917 | 18.10707317 | 15.3 | 4130.526316 | 3469.090909 | 100 | 185 |  |  |  |  | 19.5 | 79 | 1.5 | 79
Godavari | SRM | NL | 12 | 6 | 190 | 190 | 2.5 | 14.93902439 |  | 0.3 | 17.73902439 |  |  | 15 | 15 | 13080 | 13920 | [6 empty] | 4.736842105 | 0.001077586207 |  | 4.697917 | 4.3125 | 17.98621951 | 15.2 | 4395.789474 | 4130.526316 | 100 | 200 |  |  |  |  | 19.5 | 79 | 1.5 | 79
Godavari | SRM | NL | 12 | 7 | 190 | 200 | 2.5 | 15.30487805 |  | 0.3 | 18.10487805 |  |  | 15.3 | 15.3 | 13920 | 13800 | [6 empty] | 4.59 | 0.001108695652 |  | 4.3125 | 3.927083 | 17.73902439 | 15 | 4140 | 4395.789474 | 100 | 200 |  |  |  |  | 19.5 | 79 | 1.5 | 79
Godavari | SRM | NL | 12 | 8 | 200 | 175 | 2.5 | 14.96341463 |  | 0.28 | 17.74341463 |  |  | 15 | 15 | 13800 | 12700 | [6 empty] | 5.142857143 | 0.001181102362 |  | 3.927083 | 3.541667 | 18.10487805 | 15.3 | 4354.285714 | 4140 | 100 | 180 |  |  |  |  | 19.5 | 79 | 1.5 | 79
Godavari | SRM | NL | 12 | 9 | 175 |  | 1.6 | 17.96585366 |  | 0.3 | 19.86585366 |  |  | 16.6 | 16.6 | 12700 | 14440 | [6 empty] | #DIV/0! | 0.001149584488 |  | 3.541667 | 3.15625 | 17.74341463 | 15 | #DIV/0! | 4354.285714 | 100 | 200 |  |  |  |  | 18.6 | 74 | 7.4 | 74
Godavari | SRM | NL | 12 | 10 |  |  | 1.6 | 17.6 |  | 0.3 | 19.5 |  |  | 16.3 | 16.3 | 14440 | 13480 | [6 empty] | #DIV/0! | 0.001209198813 |  | 3.15625 | 2.770833 | 19.86585366 | 16.6 | #DIV/0! | #DIV/0! | 100 | 200 |  |  |  |  | 18.6 | 74 | 7.4 | 74
Godavari | SRM | NL | 12 | 11 |  |  | 1.6 | 17.72195122 |  | 0.3 | 19.62195122 |  |  | 16.4 | 16.4 | 13480 | 15000 | [6 empty] | #DIV/0! | 0.001093333333 |  | 2.770833 | 2.385417 | 19.5 | 16.3 | #DIV/0! | #DIV/0! | 100 | 200 |  |  |  |  | 18.6 | 74 | 7.4 | 74
Godavari | SRM | NL | 12 | 12 |  |  | 1.6 | 18.56341463 |  | 0.31 | 20.47341463 |  |  | 17.1 | 17.1 | 15000 | 14400 | [6 empty] | #DIV/0! | 0.0011875 |  | 2.385417 | 2 | 19.62195122 | 16.4 | #DIV/0! | #DIV/0! | 100 | 210 |  |  |  |  | 18.6 | 74 | 7.4 | 74
Godavari | SRM | NL | 13 | 1 | 0 |  | 1.6 | 15.42926829 |  | 0.28 | 17.30926829 |  |  | 14.5 | 14.5 | 0 | 10800 | 0 | 0 |  |  |  |  | #DIV/0! | 0.001342592593 |  | 6.625 | 6.316667 | 0 | 0 | #DIV/0! | 0 | 100 | 180 |  |  |  |  | 18.6 | 74 | 7.4 | 74
Godavari | SRM | NL | 13 | 2 |  |  | 1.6 | 15.30731707 |  | 0.28 | 17.18731707 |  |  | 14.4 | 14.4 | 10800 | 12560 | [6 empty] | #DIV/0! | 0.001146496815 |  | 6.316667 | 6.008333 | 17.30926829 | 14.5 | #DIV/0! | #DIV/0! | 100 | 180 |  |  |  |  | 18.6 | 74 | 7.4 | 74
Godavari | SRM | NL | 13 | 3 |  |  | 1.6 | 15.42317073 |  | 0.285 | 17.30817073 |  |  | 14.5 | 14.5 | 12560 | 12480 | [6 empty] | #DIV/0! | 0.001161858974 |  | 6.008333 | 5.7 | 17.18731707 | 14.4 | #DIV/0! | #DIV/0! | 100 | 185 |  |  |  |  | 18.6 | 74 | 7.4 | 74
Godavari | SRM | NL | 13 | 4 |  | 190 | 1.6 | 16.40487805 |  | 0.28 | 18.28487805 |  |  | 15.3 | 15.3 | 12480 | 11840 | [6 empty] | 4.831578947 | 0.00129222973 |  | 5.7 | 5.391667 | 17.30817073 | 14.5 | 3738.947368 | #DIV/0! | 100 | 180 |  |  |  |  | 19 | 76 | 5 | 76
Godavari | SRM | NL | 13 | 5 | 190 | 190 | 1.6 | 16.64878049 |  | 0.28 | 18.52878049 |  |  | 15.5 | 15.5 | 11840 | 12320 | [6 empty] | 4.894736842 | 0.001258116883 |  | 5.391667 | 5.083333 | 18.28487805 | 15.3 | 3890.526316 | 3738.947368 | 100 | 180 |  |  |  |  | 19 | 76 | 5 | 76
Godavari | SRM | NL | 13 | 6 | 190 | 210 | 1.6 | 17.47804878 |  | 0.3 | 19.37804878 |  |  | 16.2 | 16.2 | 12320 | 13800 | [6 empty] | 4.628571429 | 0.001173913043 |  | 5.083333 | 4.775 | 18.52878049 | 15.5 | 3942.857143 | 3890.526316 | 100 | 200 |  |  |  |  | 19 | 76 | 5 | 76
Godavari | SRM | NL | 13 | 7 | 210 | 200 | 1.6 | 17.35609756 |  | 0.3 | 19.25609756 |  |  | 16.1 | 16.1 | 13800 | 14080 | [6 empty] | 4.83 | 0.001143465909 |  | 4.775 | 4.466667 | 19.37804878 | 16.2 | 4224 | 3942.857143 | 100 | 200 |  |  |  |  | 19 | 76 | 5 | 76
Godavari | SRM | NL | 13 | 8 | 200 | 190 | 1.6 | 15.03902439 |  | 0.3 | 16.93902439 |  |  | 14.2 | 14.2 | 14080 | 13000 | [6 empty] | 4.484210526 | 0.001092307692 |  | 4.466667 | 4.158333 | 19.25609756 | 16.1 | 4105.263158 | 4224 | 100 | 200 |  |  |  |  | 19 | 76 | 5 | 76
Godavari | SRM | NL | 13 | 9 | 190 | 190 | 1.6 | 14.91707317 |  | 0.3 | 16.81707317 |  |  | 14.1 | 14.1 | 13000 | 13560 | [6 empty] | 4.452631579 | 0.001039823009 |  | 4.158333 | 3.85 | 16.93902439 | 14.2 | 4282.105263 | 4105.263158 | 100 | 200 |  |  |  |  | 19 | 76 | 5 | 76
Godavari | SRM | NL | 13 | 10 | 190 | 175 | 1.6 | 16.25853659 |  | 0.3 | 18.15853659 |  |  | 15.2 | 15.2 | 13560 | 13480 | [6 empty] | 5.211428571 | 0.001127596439 |  | 3.85 | 3.541667 | 16.81707317 | 14.1 | 4621.714286 | 4282.105263 | 100 | 200 |  |  |  |  | 19 | 76 | 5 | 76
Godavari | SRM | NL | 13 | 11 | 175 | 155 | 1.6 | 15.67317073 |  | 0.28 | 17.55317073 |  |  | 14.7 | 14.7 | 13480 | 10680 | [6 empty] | 5.690322581 | 0.001376404494 |  | 3.541667 | 3.233333 | 18.15853659 | 15.2 | 4134.193548 | 4621.714286 | 100 | 180 |  |  |  |  | 19 | 76 | 5 | 76
Godavari | SRM | NL | 13 | 12 | 155 | 170 | 1.6 | 16.52073171 |  | 0.285 | 18.40573171 |  |  | 15.4 | 15.4 | 10680 | 11920 | [6 empty] | 5.435294118 | 0.001291946309 |  | 3.233333 | 2.925 | 17.55317073 | 14.7 | 4207.058824 | 4134.193548 | 100 | 185 |  |  |  |  | 17 | 77 | 6 | 77
Godavari | SRM | NL | 13 | 13 | 170 | 180 | 1.6 | 17.35609756 |  | 0.3 | 19.25609756 |  |  | 16.1 | 16.1 | 11920 | 13280 | [6 empty] | 5.366666667 | 0.001212349398 |  | 2.925 | 2.616667 | 18.40573171 | 15.4 | 4426.666667 | 4207.058824 | 100 | 200 |  |  |  |  | 17 | 77 | 6 | 77
Godavari | SRM | NL | 13 | 14 | 180 | 180 | 1.6 | 14.79512195 |  | 0.3 | 16.69512195 |  |  | 14 | 14 | 13280 | 12320 | [6 empty] | 4.666666667 | 0.001136363636 |  | 2.616667 | 2.308333 | 19.25609756 | 16.1 | 4106.666667 | 4426.666667 | 100 | 200 |  |  |  |  | 17 | 77 | 6 | 77
Godavari | SRM | NL | 13 | 15 | 180 | 180 | 2.4 | 16.64390244 |  | 0.3 | 19.34390244 |  |  | 16.3 | 16.3 | 12320 | 14160 | [6 empty] | 5.433333333 | 0.001151129944 |  | 2.308333 | 2 | 16.69512195 | 14 | 4720 | 4106.666667 | 100 | 200 |  |  |  |  | 17 | 77 | 6 | 77
Godavari | SRM | NL | 14 | 1 | 0 | 220 | 2.4 | 15.80243902 |  | 0.29 | 18.49243902 |  |  | 15.6 | 15.6 | 0 | 13800 | 0 | 0 |  |  |  |  | 4.254545455 | 0.001130434783 |  | 6.625 | 6.294643 | 0 | 0 | 3763.636364 | 0 | 100 | 190 |  |  |  |  | 17 | 77 | 6 | 77
Godavari | SRM | NL | 14 | 2 | 220 | 190 | 1.6 | 16.27073171 |  | 0.29 | 18.16073171 |  |  | 15.2 | 15.2 | 13800 | 12680 | [6 empty] | 4.8 | 0.00119873817 |  | 6.294643 | 5.964286 | 18.49243902 | 15.6 | 4004.210526 | 3763.636364 | 90 | 200 |  |  |  |  | 17 | 77 | 6 | 77
Godavari | SRM | NL | 14 | 3 | 190 | 180 | 1.6 | 16.25853659 |  | 0.3 | 18.15853659 |  |  | 15.2 | 15.2 | 12680 | 11360 | [6 empty] | 5.066666667 | 0.001338028169 |  | 5.964286 | 5.633929 | 18.16073171 | 15.2 | 3786.666667 | 4004.210526 | 100 | 200 |  |  |  |  | 17 | 77 | 6 | 77
Godavari | SRM | NL | 14 | 4 | 180 | 170 | 1.6 | 16.40487805 |  | 0.28 | 18.28487805 |  |  | 15.3 | 15.3 | 11360 | 12800 | [6 empty] | 5.4 | 0.0011953125 |  | 5.633929 | 5.303571 | 18.15853659 | 15.2 | 4517.647059 | 3786.666667 | 100 | 180 |  |  |  |  | 19.4 | 71.3 | 9.3 | 71.3
Godavari | SRM | NL | 14 | 5 | 170 | 180 | 1.6 | 16.52682927 |  | 0.28 | 18.40682927 |  |  | 15.4 | 15.4 | 12800 | 11240 | [6 empty] | 5.133333333 | 0.001370106762 |  | 5.303571 | 4.973214 | 18.28487805 | 15.3 | 3746.666667 | 4517.647059 | 100 | 180 |  |  |  |  | 19.4 | 71.3 | 9.3 | 71.3
Godavari | SRM | NL | 14 | 6 | 180 | 195 | 1.6 | 16.28292683 |  | 0.28 | 18.16292683 |  |  | 15.2 | 15.2 | 11240 | 11200 | [6 empty] | 4.676923077 | 0.001357142857 |  | 4.973214 | 4.642857 | 18.40682927 | 15.4 | 3446.153846 | 3746.666667 | 100 | 180 |  |  |  |  | 19.4 | 71.3 | 9.3 | 71.3
Godavari | SRM | NL | 14 | 7 | 195 | 205 | 1.6 | 17.00243902 |  | 0.29 | 18.89243902 |  |  | 15.8 | 15.8 | 11200 | 13400 | [6 empty] | 4.624390244 | 0.001179104478 |  | 4.642857 | 4.3125 | 18.16292683 | 15.2 | 3921.95122 | 3446.153846 | 100 | 190 |  |  |  |  | 19.4 | 71.3 | 9.3 | 71.3
Godavari | SRM | NL | 14 | 8 | 205 | 220 | 1.6 | 17.07560976 |  | 0.33 | 19.00560976 |  |  | 15.9 | 15.9 | 13400 | 15400 | [6 empty] | 4.336363636 | 0.001032467532 |  | 4.3125 | 3.982143 | 18.89243902 | 15.8 | 4200 | 3921.95122 | 130 | 200 |  |  |  |  | 19.4 | 71.3 | 9.3 | 71.3
Godavari | SRM | NL | 14 | 9 | 220 | 180 | 1.6 | 14.7097561 |  | 0.37 | 16.6797561 |  |  | 14 | 14 | 15400 | 13480 | [6 empty] | 4.666666667 | 0.001038575668 |  | 3.982143 | 3.651786 | 19.00560976 | 15.9 | 4493.333333 | 4200 | 130 | 240 |  |  |  |  | 19.4 | 71.3 | 9.3 | 71.3
Godavari | SRM | NL | 14 | 10 | 180 | 220 | 1.6 | 18.6 |  | 0.38 | 20.58 |  |  | 17.2 | 17.2 | 13480 | 16480 | [6 empty] | 4.690909091 | 0.00104368932 |  | 3.651786 | 3.321429 | 16.6797561 | 14 | 4494.545455 | 4493.333333 | 130 | 250 |  |  |  |  | 19.4 | 71.3 | 9.3 | 71.3
Godavari | SRM | NL | 14 | 11 | 220 | 180 | 1.6 | 17.38658537 |  | 0.375 | 19.36158537 |  |  | 16.2 | 16.2 | 16480 | 13840 | [6 empty] | 5.4 | 0.001170520231 |  | 3.321429 | 2.991071 | 20.58 | 17.2 | 4613.333333 | 4494.545455 | 135 | 240 |  |  |  |  | 17.8 | 70.8 | 11.4 | 70.8
Godavari | SRM | NL | 14 | 12 | 180 | 210 | 1.6 | 18.72804878 |  | 0.375 | 20.70304878 |  |  | 17.3 | 17.3 | 13840 | 14720 | [6 empty] | 4.942857143 | 0.001175271739 |  | 2.991071 | 2.660714 | 19.36158537 | 16.2 | 4205.714286 | 4613.333333 | 135 | 240 |  |  |  |  | 17.8 | 70.8 | 11.4 | 70.8
Godavari | SRM | NL | 14 | 13 | 210 | 340 | 1.6 | 16.69756098 |  | 0.34 | 18.63756098 |  |  | 15.6 | 15.6 | 14720 | 15480 | [6 empty] | 2.752941176 | 0.001007751938 |  | 2.660714 | 2.330357 | 20.70304878 | 17.3 | 2731.764706 | 4205.714286 | 140 | 200 |  |  |  |  | 17.8 | 70.8 | 11.4 | 70.8
Godavari | SRM | NL | 14 | 14 | 340 | 255 | 1.6 | 16.29512195 |  | 0.37 | 18.26512195 |  |  | 15.3 | 15.3 | 15480 | 14920 | [6 empty] | 3.6 | 0.001025469169 |  | 2.330357 | 2 | 18.63756098 | 15.6 | 3510.588235 | 2731.764706 | 150 | 220 |  |  |  |  | 17.8 | 70.8 | 11.4 | 70.8
Godavari | SRM | NL | 15 | 1 | 0 | 180 | 3 | 15.30487805 |  | 0.41 | 18.71487805 |  |  | 15.9 | 15.9 | 0 | 13040 | 0 | 0 |  |  |  |  | 5.3 | 0.001219325153 |  | 6.625 | 6.1625 | 0 | 0 | 4346.666667 | 0 | 200 | 210 |  |  |  |  | 17.8 | 70.8 | 11.4 | 70.8
Godavari | SRM | NL | 15 | 2 | 180 | 180 | 1.6 | 14.30731707 |  | 0.3 | 16.20731707 |  |  | 13.6 | 13.6 | 13040 | 12960 | [6 empty] | 4.533333333 | 0.001049382716 |  | 6.1625 | 5.7 | 18.71487805 | 15.9 | 4320 | 4346.666667 | 120 | 180 |  |  |  |  | 17.8 | 70.8 | 11.4 | 70.8
Godavari | SRM | NL | 15 | 3 | 180 | 190 | 1.6 | 16.40487805 |  | 0.28 | 18.28487805 |  |  | 15.3 | 15.3 | 12960 | 12440 | [6 empty] | 4.831578947 | 0.001229903537 |  | 5.7 | 5.2375 | 16.20731707 | 13.6 | 3928.421053 | 4320 | 100 | 180 |  |  |  |  | 14.3 | 81 | 4.7 | 81
Godavari | SRM | NL | 15 | 4 | 190 | 180 | 1.6 | 16.52682927 |  | 0.28 | 18.40682927 |  |  | 15.4 | 15.4 | 12440 | 12560 | [6 empty] | 5.133333333 | 0.00122611465 |  | 5.2375 | 4.775 | 18.28487805 | 15.3 | 4186.666667 | 3928.421053 | 100 | 180 |  |  |  |  | 14.3 | 81 | 4.7 | 81
Godavari | SRM | NL | 15 | 5 | 180 | 190 | 1.6 | 16.16707317 |  | 0.275 | 18.04207317 |  |  | 15.1 | 15.1 | 12560 | 12920 | [6 empty] | 4.768421053 | 0.00116873065 |  | 4.775 | 4.3125 | 18.40682927 | 15.4 | 4080 | 4186.666667 | 100 | 175 |  |  |  |  | 14.3 | 81 | 4.7 | 81
Godavari | SRM | NL | 15 | 6 | 190 | 195 | 1.6 | 16.04512195 |  | 0.275 | 17.92012195 |  |  | 15 | 15 | 12920 | 12000 | [6 empty] | 4.615384615 | 0.00125 |  | 4.3125 | 3.85 | 18.04207317 | 15.1 | 3692.307692 | 4080 | 100 | 175 |  |  |  |  | 14.3 | 81 | 4.7 | 81
Godavari | SRM | NL | 15 | 7 | 195 | 160 | 1.6 | 15.08780488 |  | 0.26 | 16.94780488 |  |  | 14.2 | 14.2 | 12000 | 11680 | [6 empty] | 5.325 | 0.001215753425 |  | 3.85 | 3.3875 | 17.92012195 | 15 | 4380 | 3692.307692 | 85 | 175 |  |  |  |  | 14.3 | 81 | 4.7 | 81
Godavari | SRM | NL | 15 | 8 | 160 | 165 | 1.6 | 14.2097561 |  | 0.28 | 16.0897561 |  |  | 13.5 | 13.5 | 11680 | 11040 | [6 empty] | 4.909090909 | 0.001222826087 |  | 3.3875 | 2.925 | 16.94780488 | 14.2 | 4014.545455 | 4380 | 100 | 180 |  |  |  |  | 14.3 | 81 | 4.7 | 81
Godavari | SRM | NL | 15 | 9 | 165 | 185 | 1.6 | 17.24634146 |  | 0.29 | 19.13634146 |  |  | 16 | 16 | 11040 | 13500 | [6 empty] | 5.189189189 | 0.001185185185 |  | 2.925 | 2.4625 | 16.0897561 | 13.5 | 4378.378378 | 4014.545455 | 110 | 180 |  |  |  |  | 14.3 | 81 | 4.7 | 81
Godavari | SRM | NL | 15 | 10 | 185 | 155 | 1.6 | 16.40487805 |  | 0.28 | 18.28487805 |  |  | 15.3 | 15.3 | 13500 | 12300 | [6 empty] | 5.922580645 | 0.001243902439 |  | 2.4625 | 2 | 19.13634146 | 16 | 4761.290323 | 4378.378378 | 100 | 180 |  |  |  |  | 14.3 | 81 | 4.7 | 81
Godavari | SRM | NL | 16 | 1 | 0 | 350 | 2.4 | 16.88780488 |  | 0.3 | 19.58780488 |  |  | 16.5 | 16.5 | 0 | 15480 | 0 | 0 |  |  |  |  | 2.828571429 | 0.001065891473 |  | 6.625 | 6.111111 | 0 | 0 | 2653.714286 | 0 | 100 | 200 |  |  |  |  | 13 | 82 | 5 | 82
Godavari | SRM | NL | 16 | 2 | 350 | 190 | 1.6 | 16.16097561 |  | 0.28 | 18.04097561 |  |  | 15.1 | 15.1 | 15480 | 11680 | [6 empty] | 4.768421053 | 0.001292808219 |  | 6.111111 | 5.597222 | 19.58780488 | 16.5 | 3688.421053 | 2653.714286 | 100 | 180 |  |  |  |  | 13 | 82 | 5 | 82
Godavari | SRM | NL | 16 | 3 | 190 | 170 | 1.6 | 14.8195122 |  | 0.28 | 16.6995122 |  |  | 14 | 14 | 11680 | 10600 | [6 empty] | 4.941176471 | 0.001320754717 |  | 5.597222 | 5.083333 | 18.04097561 | 15.1 | 3741.176471 | 3688.421053 | 100 | 180 |  |  |  |  | 13 | 82 | 5 | 82
Godavari | SRM | NL | 16 | 4 | 170 | 200 | 1.6 | 14.55121951 |  | 0.3 | 16.45121951 |  |  | 13.8 | 13.8 | 10600 | 12240 | [6 empty] | 4.14 | 0.00112745098 |  | 5.083333 | 4.569444 | 16.6995122 | 14 | 3672 | 3741.176471 | 110 | 190 |  |  |  |  | 13 | 82 | 5 | 82
Godavari | SRM | NL | 16 | 5 | 200 | 165 | 1.6 | 12.3804878 |  | 0.28 | 14.2604878 |  |  | 12 | 12 | 12240 | 10760 | [6 empty] | 4.363636364 | 0.001115241636 |  | 4.569444 | 4.055556 | 16.45121951 | 13.8 | 3912.727273 | 3672 | 100 | 180 |  |  |  |  | 13 | 82 | 5 | 82
Godavari | SRM | NL | 16 | 6 | 165 | 160 | 1.6 | 13.84390244 |  | 0.28 | 15.72390244 |  |  | 13.2 | 13.2 | 10760 | 9680 | [6 empty] | 4.95 | 0.001363636364 |  | 4.055556 | 3.541667 | 14.2604878 | 12 | 3630 | 3912.727273 | 100 | 180 |  |  |  |  | 13 | 82 | 5 | 82
Godavari | SRM | NL | 16 | 7 | 160 | 165 | 1.6 | 15.30731707 |  | 0.28 | 17.18731707 |  |  | 14.4 | 14.4 | 9680 | 9320 | [6 empty] | 5.236363636 | 0.001545064378 |  | 3.541667 | 3.027778 | 15.72390244 | 13.2 | 3389.090909 | 3630 | 100 | 180 |  |  |  |  | 5.4 | 92.6 | 2 | 92.6
Godavari | SRM | NL | 16 | 8 | 165 | 250 | 1.6 | 16.52682927 |  | 0.28 | 18.40682927 |  |  | 15.4 | 15.4 | 9320 | 13800 | [6 empty] | 3.696 | 0.001115942029 |  | 3.027778 | 2.513889 | 17.18731707 | 14.4 | 3312 | 3389.090909 | 100 | 180 |  |  |  |  | 5.4 | 92.6 | 2 | 92.6
Godavari | SRM | NL | 16 | 9 | 250 | 215 | 1.6 | 13.02682927 |  | 0.15 | 14.77682927 |  |  | 12.4 | 12.4 | 13800 | 11520 | [6 empty] | 3.460465116 | 0.001076388889 |  | 2.513889 | 2 | 18.40682927 | 15.4 | 3214.883721 | 3312 | 100 | 50 |  |  |  |  | 5.4 | 92.6 | 2 | 92.6
Godavari | SRM | NL | 17 | 1 | 0 | 325 | 1.6 | 16.77073171 |  | 0.28 | 18.65073171 |  |  | 15.6 | 15.6 | 0 | 13680 | 0 | 0 |  |  |  |  | 2.88 | 0.001140350877 |  | 6.625 | 6.294643 | 0 | 0 | 2525.538462 | 0 | 100 | 180 |  |  |  |  | 5.4 | 92.6 | 2 | 92.6
Godavari | SRM | NL | 17 | 2 | 325 | 200 | 1.6 | 16.83170732 |  | 0.33 | 18.76170732 |  |  | 15.7 | 15.7 | 13680 | 13600 | [6 empty] | 4.71 | 0.001154411765 |  | 6.294643 | 5.964286 | 18.65073171 | 15.6 | 4080 | 2525.538462 | 100 | 230 |  |  |  |  | 12.4 | 83 | 4.6 | 83
Godavari | SRM | NL | 17 | 3 | 200 | 170 | 1.6 | 14.91707317 |  | 0.3 | 16.81707317 |  |  | 14.1 | 14.1 | 13600 | 11040 | [6 empty] | 4.976470588 | 0.001277173913 |  | 5.964286 | 5.633929 | 18.76170732 | 15.7 | 3896.470588 | 4080 | 100 | 200 |  |  |  |  | 12.4 | 83 | 4.6 | 83
Godavari | SRM | NL | 17 | 4 | 170 | 185 | 1.6 | 16.6 |  | 0.32 | 18.52 |  |  | 15.5 | 15.5 | 11040 | 12760 | [6 empty] | 5.027027027 | 0.001214733542 |  | 5.633929 | 5.303571 | 16.81707317 | 14.1 | 4138.378378 | 3896.470588 | 100 | 220 |  |  |  |  | 12.4 | 83 | 4.6 | 83
Godavari | SRM | NL | 17 | 5 | 185 | 180 | 1.6 | 16.35 |  | 0.325 | 18.275 |  |  | 15.3 | 15.3 | 12760 | 13400 | [6 empty] | 5.1 | 0.001141791045 |  | 5.303571 | 4.973214 | 18.52 | 15.5 | 4466.666667 | 4138.378378 | 100 | 225 |  |  |  |  | 12.4 | 83 | 4.6 | 83
Godavari | SRM | NL | 17 | 6 | 180 | 165 | 1.6 | 12.91707317 |  | 0.34 | 14.85707317 |  |  | 12.5 | 12.5 | 13400 | 11200 | [6 empty] | 4.545454545 | 0.001116071429 |  | 4.973214 | 4.642857 | 18.275 | 15.3 | 4072.727273 | 4466.666667 | 100 | 240 |  |  |  |  | 12.4 | 83 | 4.6 | 83
Godavari | SRM | NL | 17 | 7 | 165 | 170 | 1.6 | 14.8804878 |  | 0.33 | 16.8104878 |  |  | 14.1 | 14.1 | 11200 | 11560 | [6 empty] | 4.976470588 | 0.001219723183 |  | 4.642857 | 4.3125 | 14.85707317 | 12.5 | 4080 | 4072.727273 | 80 | 250 |  |  |  |  | 12.4 | 83 | 4.6 | 83
Godavari | SRM | NL | 17 | 8 | 170 | 190 | 1.6 | 16.58780488 |  | 0.33 | 18.51780488 |  |  | 15.5 | 15.5 | 11560 | 12040 | [6 empty] | 4.894736842 | 0.001287375415 |  | 4.3125 | 3.982143 | 16.8104878 | 14.1 | 3802.105263 | 4080 | 80 | 250 |  |  |  |  | 12.4 | 83 | 4.6 | 83
Godavari | SRM | NL | 17 | 9 | 190 |  | 1.6 | 17.47804878 |  | 0.3 | 19.37804878 |  |  | 16.2 | 16.2 | 12040 | 12960 | [6 empty] | #DIV/0! | 0.00125 |  | 3.982143 | 3.651786 | 18.51780488 | 15.5 | #DIV/0! | 3802.105263 | 100 | 200 |  |  |  |  | 15 | 83 | 2 | 83
Godavari | SRM | NL | 17 | 10 |  |  | 1.6 | 17.6 |  | 0.3 | 19.5 |  |  | 16.3 | 16.3 | 12960 | 11320 | [6 empty] | #DIV/0! | 0.001439929329 |  | 3.651786 | 3.321429 | 19.37804878 | 16.2 | #DIV/0! | #DIV/0! | 100 | 200 |  |  |  |  | 15 | 83 | 2 | 83
Godavari | SRM | NL | 17 | 11 |  |  | 1.6 | 14.2097561 |  | 0.28 | 16.0897561 |  |  | 13.5 | 13.5 | 11320 | 11280 | [6 empty] | #DIV/0! | 0.001196808511 |  | 3.321429 | 2.991071 | 19.5 | 16.3 | #DIV/0! | #DIV/0! | 100 | 180 |  |  |  |  | 15 | 83 | 2 | 83
Godavari | SRM | NL | 17 | 12 |  |  | 1.6 | 17.84390244 |  | 0.3 | 19.74390244 |  |  | 16.5 | 16.5 | 11280 | 10040 | [6 empty] | #DIV/0! | 0.001643426295 |  | 2.991071 | 2.660714 | 16.0897561 | 13.5 | #DIV/0! | #DIV/0! | 100 | 200 |  |  |  |  | 15 | 83 | 2 | 83
Godavari | SRM | NL | 17 | 13 |  |  | 1.6 | 18.1 |  | 0.29 | 19.99 |  |  | 16.7 | 16.7 | 10040 | 12080 | [6 empty] | #DIV/0! | 0.001382450331 |  | 2.660714 | 2.330357 | 19.74390244 | 16.5 | #DIV/0! | #DIV/0! | 100 | 190 |  |  |  |  | 15 | 83 | 2 | 83
Godavari | SRM | NL | 17 | 14 |  |  | 1.6 | 15.55121951 |  | 0.28 | 17.43121951 |  |  | 14.6 | 14.6 | 12080 | 13960 | [6 empty] | #DIV/0! | 0.001045845272 |  | 2.330357 | 2 | 19.99 | 16.7 | #DIV/0! | #DIV/0! | 100 | 180 |  |  |  |  | 15 | 83 | 2 | 83
Godavari | SRM | NL | 18 | 1 | 0 |  | 3 | 16.68292683 |  | 0.28 | 19.96292683 |  |  | 15.4 | 16.9 | 0 | 12680 | 0 | 0 |  |  |  |  | #DIV/0! | 0.001332807571 |  | 6.625 | 2 | 0 | 0 | #DIV/0! | 0 | 100 | 180 |  |  |  |  | 15 | 83 | 2 | 83
Godavari | NRM | NL | 19 | 1 | 0 | 345 | 3.5 | 14.47560976 | 1.5 | 0 | 19.47560976 | 0.18 | 1710 | 16.8 | 16.8 | 0 | 17360 | 0 | 0 |  | 3700 | 520 |  | 2.92173913 | 0.0009677419355 |  | 6.625 | 6.559859 | 0 | 0 | 3019.130435 | 0 | [6 empty] | 12 | 76 | 12 | 76
Godavari | NRM | NL | 19 | 2 | 345 | 190 | 2.5 | 18.23170732 |  | 0 | 20.73170732 | 0.24 | 1680 | 15.1 | 17.4 | 17360 | 15040 | 3700 | 520 |  | 3800 | 520 |  | 5.494736842 | 0.001156914894 |  | 6.559859 | 6.494718 | 19.47560976 | 16.8 | 4749.473684 | 3019.130435 | [6 empty] | 12 | 76 | 12 | 76
Godavari | NRM | NL | 19 | 3 | 190 | 195 |  | 17.56097561 | 2.3 | 0 | 19.86097561 | 0.15 | 1670 | 14.2 | 16.7 | 15040 | 13920 | 3800 | 520 |  | 3800 | 520 |  | 5.138461538 | 0.001199712644 |  | 6.494718 | 6.429577 | 20.73170732 | 15.1 | 4283.076923 | 4749.473684 | [6 empty] | 12 | 76 | 12 | 76
Godavari | NRM | NL | 19 | 4 | 195 | 205 |  | 16.58536585 | 2.5 | 0 | 19.08536585 | 0.17 | 1665 | 14.1 | 16.1 | 13920 | 12880 | 3800 | 520 |  | 3200 | 510 |  | 4.712195122 | 0.00125 |  | 6.429577 | 6.364437 | 19.86097561 | 14.2 | 3769.756098 | 4283.076923 | [6 empty] | 12 | 76 | 12 | 76
Godavari | NRM | NL | 19 | 5 | 205 | 185 |  | 17.19512195 | 2 | 0 | 19.19512195 | 0.16 | 1695 | 16.1 | 16.1 | 12880 | 15320 | 3200 | 510 |  | 3800 | 520 |  | 5.221621622 | 0.001050913838 |  | 6.364437 | 6.299296 | 19.08536585 | 14.1 | 4968.648649 | 3769.756098 | [6 empty] | 12 | 76 | 12 | 76
Godavari | NRM | NL | 19 | 6 | 185 | 200 | 2.3 | 16.27560976 |  | 0 | 18.57560976 | 0.18 | 1665 | 13.4 | 15.6 | 15320 | 15520 | 3800 | 520 |  | 3750 | 520 |  | 4.68 | 0.001005154639 |  | 6.299296 | 6.234155 | 19.19512195 | 16.1 | 4656 | 4968.648649 | [6 empty] | 19 | 62 | 19 | 62
Godavari | NRM | NL | 19 | 7 | 200 | 185 |  | 18.65853659 | 2.2 | 0 | 20.85853659 | 0.24 | 1690 | 15 | 17.5 | 15520 | 14600 | 3750 | 520 |  | 3800 | 500 |  | 5.675675676 | 0.001198630137 |  | 6.234155 | 6.169014 | 18.57560976 | 13.4 | 4735.135135 | 4656 | [6 empty] | 19 | 62 | 19 | 62
Godavari | NRM | NL | 19 | 8 | 185 | 205 |  | 18.04878049 | 2.5 | 0 | 20.54878049 | 0.13 | 1690 | 15 | 17.3 | 14600 | 14120 | 3800 | 500 |  | 3800 | 550 |  | 5.063414634 | 0.001225212465 |  | 6.169014 | 6.103873 | 20.85853659 | 15 | 4132.682927 | 4735.135135 | [6 empty] | 19 | 62 | 19 | 62
Godavari | NRM | NL | 19 | 9 | 205 | 215 |  | 19.26829268 | 2.3 | 0 | 21.56829268 | 0.19 | 1670 | 15.5 | 18.1 | 14120 | 15960 | 3800 | 550 |  | 3700 | 510 |  | 5.051162791 | 0.001134085213 |  | 6.103873 | 6.038732 | 20.54878049 | 15 | 4453.953488 | 4132.682927 | [6 empty] | 19 | 62 | 19 | 62
Godavari | NRM | NL | 19 | 10 | 215 | 190 |  | 17.68292683 | 2.6 | 0 | 20.28292683 | 0.16 | 1660 | 14.5 | 17.1 | 15960 | 13320 | 3700 | 510 |  | 3800 | 520 |  | 5.4 | 0.001283783784 |  | 6.038732 | 5.973592 | 21.56829268 | 15.5 | 4206.315789 | 4453.953488 | [6 empty] | 19 | 62 | 19 | 62
Godavari | NRM | NL | 19 | 11 | 190 | 190 |  | 17.43902439 | 2.6 | 0 | 20.03902439 | 0.15 | 1655 | 14.9 | 16.9 | 13320 | 13280 | 3800 | 520 |  | 3900 | 530 |  | 5.336842105 | 0.001272590361 |  | 5.973592 | 5.908451 | 20.28292683 | 14.5 | 4193.684211 | 4206.315789 | [6 empty] | 19 | 62 | 19 | 62
Godavari | NRM | NL | 19 | 12 | 190 | 300 |  | 21.09756098 | 2 | 0 | 23.09756098 | 0.1 | 1662 | 17.3 | 19.3 | 13280 | 17520 | 3900 | 530 |  | 3800 | 510 |  | 3.86 | 0.001101598174 |  | 5.908451 | 5.84331 | 20.03902439 | 14.9 | 3504 | 4193.684211 | [6 empty] | 21 | 69 | 10 | 69
Godavari | NRM | NL | 19 | 13 | 300 | 205 |  | 17.68292683 | 2 | 0 | 19.68292683 | 0.11 | 1660 | 14 | 16.5 | 17520 | 15840 | 3800 | 510 |  | 3800 | 510 |  | 4.829268293 | 0.001041666667 |  | 5.84331 | 5.778169 | 23.09756098 | 17.3 | 4636.097561 | 3504 | [6 empty] | 21 | 69 | 10 | 69
Godavari | NRM | NL | 19 | 14 | 205 | 195 |  | 18.7804878 | 2.5 | 0 | 21.2804878 | 0.14 | 1670 | 15.4 | 17.9 | 15840 | 14880 | 3800 | 510 |  | 3800 | 510 |  | 5.507692308 | 0.001202956989 |  | 5.778169 | 5.713028 | 19.68292683 | 14 | 4578.461538 | 4636.097561 | [6 empty] | 21 | 69 | 10 | 69
Godavari | NRM | NL | 19 | 15 | 195 | 165 |  | 16.2195122 | 2.5 | 0 | 18.7195122 | 0.13 | 1675 | 13.8 | 15.8 | 14880 | 12840 | 3800 | 510 |  | 3800 | 510 |  | 5.745454545 | 0.001230529595 |  | 5.713028 | 5.647887 | 21.2804878 | 15.4 | 4669.090909 | 4578.461538 | [6 empty] | 21 | 69 | 10 | 69
Godavari | NRM | NL | 19 | 16 | 165 | 175 |  | 18.04878049 | 2 | 0 | 20.04878049 | 0.14 | 1665 | 14.8 | 16.8 | 12840 | 13240 | 3800 | 510 |  | 3800 | 510 |  | 5.76 | 0.001268882175 |  | 5.647887 | 5.582746 | 18.7195122 | 13.8 | 4539.428571 | 4669.090909 | [6 empty] | 21 | 69 | 10 | 69
Godavari | NRM | NL | 19 | 17 | 175 | 130 |  | 11.2195122 | 2 | 0 | 13.2195122 | 0.15 | 1660 | 11.2 | 11.2 | 13240 | 9040 | 3800 | 510 |  | 3800 | 510 |  | 5.169230769 | 0.001238938053 |  | 5.582746 | 5.517606 | 20.04878049 | 14.8 | 4172.307692 | 4539.428571 | [6 empty] | 21 | 69 | 10 | 69
Godavari | NRM | NL | 19 | 18 | 130 | 215 | 2 | 20.29268293 |  | 0 | 22.29268293 | 0.08 | 1670 | 16.6 | 18.6 | 9040 | 16640 | 3800 | 510 |  | 3800 | 510 |  | 5.190697674 | 0.001117788462 |  | 5.517606 | 5.452465 | 13.2195122 | 11.2 | 4643.72093 | 4172.307692 | [6 empty] | 21 | 69 | 10 | 69
Godavari | NRM | NL | 19 | 19 | 215 | 215 |  | 17.56097561 | 2 | 0 | 19.56097561 | 0.12 | 1668 | 14.4 | 16.4 | 16640 | 14400 | 3800 | 510 |  | 3700 | 520 |  | 4.576744186 | 0.001138888889 |  | 5.452465 | 5.387324 | 22.29268293 | 16.6 | 4018.604651 | 4643.72093 | [6 empty] | 22.62 | 66.4 | 11 | 66.4
Godavari | NRM | NL | 19 | 20 | 215 | 290 |  | 20.12195122 | 2 | 0 | 22.12195122 | 0.14 | 1670 | 16.5 | 18.5 | 14400 | 16800 | 3700 | 520 |  | 3800 | 520 |  | 3.827586207 | 0.001101190476 |  | 5.387324 | 5.322183 | 19.56097561 | 14.4 | 3475.862069 | 4018.604651 | [6 empty] | 22.62 | 66.4 | 11 | 66.4
Godavari | NRM | NL | 19 | 21 | 290 | 190 |  | 19.87804878 | 2 | 0 | 21.87804878 | 0.1 | 1660 | 16.3 | 18.3 | 16800 | 15200 | 3800 | 520 |  | 3600 | 500 |  | 5.778947368 | 0.001203947368 |  | 5.322183 | 5.257042 | 22.12195122 | 16.5 | 4800 | 3475.862069 | [6 empty] | 22.62 | 66.4 | 11 | 66.4
Godavari | NRM | NL | 19 | 22 | 190 | 235 |  | 19.75609756 | 2 | 0 | 21.75609756 | 0.16 | 1670 | 16.2 | 18.2 | 15200 | 15800 | 3600 | 500 |  | 3800 | 510 |  | 4.646808511 | 0.001151898734 |  | 5.257042 | 5.191901 | 21.87804878 | 16.3 | 4034.042553 | 4800 | [6 empty] | 22.62 | 66.4 | 11 | 66.4
Godavari | NRM | NL | 19 | 23 | 235 | 185 |  | 16.58536585 | 2 | 0 | 18.58536585 | 0.16 | 1680 | 13.6 | 15.6 | 15800 | 13720 | 3800 | 510 |  | 3700 | 520 |  | 5.059459459 | 0.001137026239 |  | 5.191901 | 5.126761 | 21.75609756 | 16.2 | 4449.72973 | 4034.042553 | [6 empty] | 22.62 | 66.4 | 11 | 66.4
Godavari | NRM | NL | 19 | 24 | 185 | 195 |  | 18.29268293 | 2 | 0 | 20.29268293 | 0.12 | 1670 | 15 | 17 | 13720 | 14720 | 3700 | 520 |  | 3800 | 520 |  | 5.230769231 | 0.001154891304 |  | 5.126761 | 5.06162 | 18.58536585 | 13.6 | 4529.230769 | 4449.72973 | [6 empty] | 22.62 | 66.4 | 11 | 66.4
Godavari | NRM | NL | 19 | 25 | 195 | 180 |  | 17.43902439 | 2 | 0 | 19.43902439 | 0.12 | 1675 | 14.3 | 16.3 | 14720 | 13400 | 3800 | 520 |  | 3700 | 520 |  | 5.433333333 | 0.00121641791 |  | 5.06162 | 4.996479 | 20.29268293 | 15 | 4466.666667 | 4529.230769 | [6 empty] | 22.62 | 66.4 | 11 | 66.4
Godavari | NRM | NL | 19 | 26 | 180 | 200 |  | 16.46341463 | 2 | 0 | 18.46341463 | 0.11 | 1670 | 15.5 | 15.5 | 13400 | 14720 | 3700 | 520 |  | 3700 | 520 |  | 4.65 | 0.00105298913 |  | 4.996479 | 4.931338 | 19.43902439 | 14.3 | 4416 | 4466.666667 | [6 empty] | 26 | 61 | 13 | 61
Godavari | NRM | NL | 19 | 27 | 200 | 180 | 2.2 | 18.71219512 | 0 | 0 | 20.91219512 | 0.11 | 1660 | 15.5 | 17.5 | 14720 | 13960 | 3700 | 520 |  | 3700 | 520 |  | 5.833333333 | 0.001253581662 |  | 4.931338 | 4.866197 | 18.46341463 | 15.5 | 4653.333333 | 4416 | [6 empty] | 26 | 61 | 13 | 61
Godavari | NRM | NL | 19 | 28 | 180 | 190 |  | 18.29268293 | 2 | 0 | 20.29268293 | 0.09 | 1680 | 15 | 17 | 13960 | 14920 | 3700 | 520 |  | 3800 | 510 |  | 5.368421053 | 0.001139410188 |  | 4.866197 | 4.801056 | 20.91219512 | 15.5 | 4711.578947 | 4653.333333 | [6 empty] | 26 | 61 | 13 | 61
Godavari | NRM | NL | 19 | 29 | 190 | 180 |  | 18.29268293 | 2 | 0 | 20.29268293 | 0.16 | 1680 | 15 | 17 | 14920 | 14800 | 3800 | 510 |  | 3800 | 510 |  | 5.666666667 | 0.001148648649 |  | 4.801056 | 4.735915 | 20.29268293 | 15 | 4933.333333 | 4711.578947 | [6 empty] | 26 | 61 | 13 | 61
Godavari | NRM | NL | 19 | 30 | 180 | 200 |  | 19.75609756 | 2 | 0 | 21.75609756 | 0.13 | 1675 | 16.2 | 18.2 | 14800 | 14520 | 3800 | 510 |  | 3800 | 510 |  | 5.46 | 0.001253443526 |  | 4.735915 | 4.670775 | 20.29268293 | 15 | 4356 | 4933.333333 | [6 empty] | 26 | 61 | 13 | 61
Godavari | NRM | NL | 19 | 31 | 200 | 190 |  | 19.51219512 | 2 | 0 | 21.51219512 | 0.11 | 1670 | 16 | 18 | 14520 | 14760 | 3800 | 510 |  | 3600 | 540 |  | 5.684210526 | 0.001219512195 |  | 4.670775 | 4.605634 | 21.75609756 | 16.2 | 4661.052632 | 4356 | [6 empty] | 26 | 61 | 13 | 61
Godavari | NRM | NL | 19 | 32 | 190 | 170 |  | 18.7804878 | 2 | 0 | 20.7804878 | 0.13 | 1660 | 15.4 | 17.4 | 14760 | 13280 | 3600 | 540 |  | 3600 | 540 |  | 6.141176471 | 0.001310240964 |  | 4.605634 | 4.540493 | 21.51219512 | 16 | 4687.058824 | 4661.052632 | [6 empty] | 26 | 61 | 13 | 61
Godavari | NRM | NL | 19 | 33 | 170 | 200 |  | 15.12195122 | 2 | 0 | 17.12195122 | 0.16 | 1670 | 14.4 | 14.4 | 13280 | 14760 | 3600 | 540 |  | 3900 | 520 |  | 4.32 | 0.0009756097561 |  | 4.540493 | 4.475352 | 20.7804878 | 15.4 | 4428 | 4687.058824 | [6 empty] | 22.59 | 67 | 10.4 | 67
Godavari | NRM | NL | 19 | 34 | 200 | 185 | 2.3 | 17.98292683 | 0 | 0 | 20.28292683 | 0.14 | 1675 | 15 | 17 | 14760 | 12120 | 3900 | 520 |  | 3800 | 520 |  | 5.513513514 | 0.001402640264 |  | 4.475352 | 4.410211 | 17.12195122 | 14.4 | 3930.810811 | 4428 | [6 empty] | 22.59 | 67 | 10.4 | 67
Godavari | NRM | NL | 19 | 35 | 185 | 195 |  | 18.04878049 | 2 | 0 | 20.04878049 | 0.23 | 1660 | 14.8 | 16.8 | 12120 | 14800 | 3800 | 520 |  | 3600 | 540 |  | 5.169230769 | 0.001135135135 |  | 4.410211 | 4.34507 | 20.28292683 | 15 | 4553.846154 | 3930.810811 | [6 empty] | 22.59 | 67 | 10.4 | 67
Godavari | NRM | NL | 19 | 36 | 195 | 160 |  | 15.97560976 | 2 | 0 | 17.97560976 | 0.12 | 1660 | 13.1 | 15.1 | 14800 | 12280 | 3600 | 540 |  | 3500 | 520 |  | 5.6625 | 0.001229641694 |  | 4.34507 | 4.27993 | 20.04878049 | 14.8 | 4605 | 4553.846154 | [6 empty] | 22.59 | 67 | 10.4 | 67
Godavari | NRM | NL | 19 | 37 | 160 | 170 |  | 18.90243902 | 2 | 0 | 20.90243902 | 0.12 | 1670 | 15.5 | 17.5 | 12280 | 12160 | 3500 | 520 |  | 3600 | 540 |  | 6.176470588 | 0.001439144737 |  | 4.27993 | 4.214789 | 17.97560976 | 13.1 | 4291.764706 | 4605 | [6 empty] | 22.59 | 67 | 10.4 | 67
Godavari | NRM | NL | 19 | 38 | 170 | 175 |  | 17.56097561 | 2 | 0 | 19.56097561 | 0.14 | 1680 | 14.4 | 16.4 | 12160 | 14000 | 3600 | 540 |  | 3500 | 540 |  | 5.622857143 | 0.001171428571 |  | 4.214789 | 4.149648 | 20.90243902 | 15.5 | 4800 | 4291.764706 | [6 empty] | 22.59 | 67 | 10.4 | 67
Godavari | NRM | NL | 19 | 39 | 175 | 195 |  | 19.14634146 | 2 | 0 | 21.14634146 | 0.16 | 1687 | 15.7 | 17.7 | 14000 | 15760 | 3500 | 540 |  | 3600 | 540 |  | 5.446153846 | 0.001123096447 |  | 4.149648 | 4.084507 | 19.56097561 | 14.4 | 4849.230769 | 4800 | [6 empty] | 22.59 | 67 | 10.4 | 67
Godavari | NRM | NL | 19 | 40 | 195 | 200 |  | 18.29268293 | 2 | 0 | 20.29268293 | 0.12 | 1670 | 15 | 17 | 15760 | 14250 | 3600 | 540 |  | 3600 | 520 |  | 5.1 | 0.001192982456 |  | 4.084507 | 4.019366 | 21.14634146 | 15.7 | 4275 | 4849.230769 | [6 empty] | 24 | 76 |  | 76
Godavari | NRM | NL | 19 | 41 | 200 | 165 |  | 20.12195122 | 2 | 0 | 22.12195122 | 0.1 | 1680 | 16.5 | 18.5 | 14250 | 14670 | 3600 | 520 |  | 3600 | 520 |  | 6.727272727 | 0.001261077028 |  | 4.019366 | 3.954225 | 20.29268293 | 15 | 5334.545455 | 4275 | [6 empty] | 24 | 76 |  | 76
Godavari | NRM | NL | 19 | 42 | 165 | 165 |  | 18.53658537 | 2 | 0 | 20.53658537 | 0.13 | 1665 | 15.2 | 17.2 | 14670 | 14080 | 3600 | 520 |  | 3600 | 540 |  | 6.254545455 | 0.001221590909 |  | 3.954225 | 3.889085 | 22.12195122 | 16.5 | 5120 | 5334.545455 | [6 empty] | 24 | 76 |  | 76
Godavari | NRM | NL | 19 | 43 | 165 | 170 |  | 18.29268293 | 2 | 0 | 20.29268293 | 0.11 | 1695 | 15 | 17 | 14080 | 13298 | 3600 | 540 |  | 3600 | 520 |  | 6 | 0.001278387727 |  | 3.889085 | 3.823944 | 20.53658537 | 15.2 | 4693.411765 | 5120 | [6 empty] | 24 | 76 |  | 76
Godavari | NRM | NL | 19 | 44 | 170 | 230 |  | 20.6097561 | 2 | 0 | 22.6097561 | 0.11 | 1690 | 16.9 | 18.9 | 13298 | 15886 | 3600 | 520 |  | 3600 | 520 |  | 4.930434783 | 0.001189726803 |  | 3.823944 | 3.758803 | 20.29268293 | 15 | 4144.173913 | 4693.411765 | [6 empty] | 24 | 76 |  | 76
Godavari | NRM | NL | 19 | 45 | 230 | 185 |  | 17.80487805 | 2 | 0 | 19.80487805 | 0.19 | 1698 | 14.6 | 16.6 | 15886 | 14016 | 3600 | 520 |  | 3200 | 540 |  | 5.383783784 | 0.001184360731 |  | 3.758803 | 3.693662 | 22.6097561 | 16.9 | 4545.72973 | 4144.173913 | [6 empty] | 24 | 76 |  | 76
Godavari | NRM | NL | 19 | 46 | 185 | 210 |  | 18.65853659 | 2 | 0 | 20.65853659 | 0.13 | 1692 | 15.3 | 17.3 | 14016 | 15000 | 3200 | 540 |  | 3200 | 540 |  | 4.942857143 | 0.001153333333 |  | 3.693662 | 3.628521 | 19.80487805 | 14.6 | 4285.714286 | 4545.72973 | [6 empty] | 24 | 76 |  | 76
Godavari | NRM | NL | 19 | 47 | 210 | 380 |  | 19.51219512 | 2 | 0 | 21.51219512 | 0.13 | 1680 | 18 | 18 | 15000 | 20160 | 3200 | 540 |  | 3400 | 550 |  | 2.842105263 | 0.0008928571429 |  | 3.628521 | 3.56338 | 20.65853659 | 15.3 | 3183.157895 | 4285.714286 | [6 empty] | 24 | 76 |  | 76
Godavari | NRM | NL | 19 | 48 | 380 | 205 | 2 | 18.34146341 |  | 0 | 20.34146341 | 0.12 | 1680 | 15 | 17 | 20160 | 16080 | 3400 | 550 |  | 2800 | 540 |  | 4.975609756 | 0.00105721393 |  | 3.56338 | 3.498239 | 21.51219512 | 18 | 4706.341463 | 3183.157895 | [6 empty] | 24 | 76 |  | 76
Godavari | NRM | NL | 19 | 49 | 205 | 180 |  | 19.3902439 | 2 | 0 | 21.3902439 | 0.18 | 1661 | 15.9 | 17.9 | 16080 | 14960 | 2800 | 540 |  | 3500 | 550 |  | 5.966666667 | 0.001196524064 |  | 3.498239 | 3.433099 | 20.34146341 | 15 | 4986.666667 | 4706.341463 | [6 empty] | 11.5 | 71 | 17.54 | 71
Godavari | NRM | NL | 19 | 50 | 180 | 185 |  | 18.41463415 | 2 | 0 | 20.41463415 | 0.19 | 1665 | 17.1 | 17.1 | 14960 | 14080 | 3500 | 550 |  | 3500 | 550 |  | 5.545945946 | 0.001214488636 |  | 3.433099 | 3.367958 | 21.3902439 | 15.9 | 4566.486486 | 4986.666667 | [6 empty] | 11.5 | 71 | 17.54 | 71
Godavari | NRM | NL | 19 | 51 | 185 | 205 | 2.5 | 16.76829268 |  | 0 | 19.26829268 | 0.3 | 1650 | 14.2 | 16.2 | 14080 | 14720 | 3500 | 550 |  | 3500 | 550 |  | 4.741463415 | 0.001100543478 |  | 3.367958 | 3.302817 | 20.41463415 | 17.1 | 4308.292683 | 4566.486486 | [6 empty] | 11.5 | 71 | 17.54 | 71
Godavari | NRM | NL | 19 | 52 | 205 | 165 |  | 17.68292683 | 2 | 0 | 19.68292683 | 0.17 | 1665 | 14.5 | 16.5 | 14720 | 13560 | 3500 | 550 |  | 3500 | 550 |  | 6 | 0.001216814159 |  | 3.302817 | 3.237676 | 19.26829268 | 14.2 | 4930.909091 | 4308.292683 | [6 empty] | 11.5 | 71 | 17.54 | 71
Godavari | NRM | NL | 19 | 53 | 165 | 175 |  | 18.04878049 | 2 | 0 | 20.04878049 | 0.15 | 1698 | 16.8 | 16.8 | 13560 | 14720 | 3500 | 550 |  | 3500 | 570 |  | 5.76 | 0.001141304348 |  | 3.237676 | 3.172535 | 19.68292683 | 14.5 | 5046.857143 | 4930.909091 | [6 empty] | 11.5 | 71 | 17.54 | 71
Godavari | NRM | NL | 19 | 54 | 175 | 180 | 2.5 | 15.91463415 |  | 0 | 18.41463415 | 0.1 | 1696 | 13.5 | 15.5 | 14720 | 15480 | 3500 | 570 |  | 3400 | 580 |  | 5.166666667 | 0.00100129199 |  | 3.172535 | 3.107394 | 20.04878049 | 16.8 | 5160 | 5046.857143 | [6 empty] | 11.5 | 71 | 17.54 | 71
Godavari | NRM | NL | 19 | 55 | 180 | 170 |  | 19.14634146 | 2 | 0 | 21.14634146 | 0.11 | 1690 | 15.7 | 17.7 | 15480 | 14080 | 3400 | 580 |  | 3400 | 580 |  | 6.247058824 | 0.001257102273 |  | 3.107394 | 3.042254 | 18.41463415 | 13.5 | 4969.411765 | 5160 | [6 empty] | 11.5 | 71 | 17.54 | 71
Godavari | NRM | NL | 19 | 56 | 170 | 215 |  | 19.26829268 | 2 | 0 | 21.26829268 | 0.1 | 1705 | 15.8 | 17.8 | 14080 | 14700 | 3400 | 580 |  | 3200 | 560 |  | 4.96744186 | 0.001210884354 |  | 3.042254 | 2.977113 | 21.14634146 | 15.7 | 4102.325581 | 4969.411765 | [6 empty] | 26 | 74 |  | 74
Godavari | NRM | NL | 19 | 57 | 215 | 420 |  | 17.19512195 | 2 | 0 | 19.19512195 | 0.1 | 1680 | 14.1 | 16.1 | 14700 | 13300 | 3200 | 560 |  | 3100 | 560 |  | 2.3 | 0.001210526316 |  | 2.977113 | 2.911972 | 21.26829268 | 15.8 | 1900 | 4102.325581 | [6 empty] | 26 | 74 |  | 74
Godavari | NRM | NL | 19 | 58 | 420 | 165 |  | 18.53658537 | 2 | 0 | 20.53658537 | 0.1 | 1665 | 15.2 | 17.2 | 13300 | 14340 | 3100 | 560 |  | 3600 | 560 |  | 6.254545455 | 0.00119944212 |  | 2.911972 | 2.846831 | 19.19512195 | 14.1 | 5214.545455 | 1900 | [6 empty] | 26 | 74 |  | 74
Godavari | NRM | NL | 19 | 59 | 165 | 185 |  | 18.41463415 | 2 | 0 | 20.41463415 | 0.12 | 1656 | 15.1 | 17.1 | 14340 | 14560 | 3600 | 560 |  | 3200 | 530 |  | 5.545945946 | 0.001174450549 |  | 2.846831 | 2.78169 | 20.53658537 | 15.2 | 4722.162162 | 5214.545455 | [6 empty] | 26 | 74 |  | 74
Godavari | NRM | NL | 19 | 60 | 185 | 185 |  | 18.90243902 | 2 | 0 | 20.90243902 | 0.24 | 1675 | 15.5 | 17.5 | 14560 | 14750 | 3200 | 530 |  | 3000 | 560 |  | 5.675675676 | 0.001186440678 |  | 2.78169 | 2.716549 | 20.41463415 | 15.1 | 4783.783784 | 4722.162162 | [6 empty] | 26 | 74 |  | 74
Godavari | NRM | NL | 19 | 61 | 185 | 155 |  | 17.68292683 | 2 | 0 | 19.68292683 | 0.12 | 1662 | 14.5 | 16.5 | 14750 | 13720 | 3000 | 560 |  | 3100 | 560 |  | 6.387096774 | 0.001202623907 |  | 2.716549 | 2.651408 | 20.90243902 | 15.5 | 5310.967742 | 4783.783784 | [6 empty] | 26 | 74 |  | 74
Godavari | NRM | NL | 19 | 62 | 155 | 180 |  | 18.7804878 | 2 | 0 | 20.7804878 | 0.11 | 1661 | 15.4 | 17.4 | 13720 | 13880 | 3100 | 560 |  | 3000 | 560 |  | 5.8 | 0.001253602305 |  | 2.651408 | 2.586268 | 19.68292683 | 14.5 | 4626.666667 | 5310.967742 | [6 empty] | 25.5 | 74.5 |  | 74.5
Godavari | NRM | NL | 19 | 63 | 180 | 195 |  | 20.73170732 | 2 | 0 | 22.73170732 | 0.11 | 1667 | 19 | 19 | 13880 | 16160 | 3000 | 560 |  | 3000 | 560 |  | 5.846153846 | 0.001175742574 |  | 2.586268 | 2.521127 | 20.7804878 | 15.4 | 4972.307692 | 4626.666667 | [6 empty] | 25.5 | 74.5 |  | 74.5
Godavari | NRM | NL | 19 | 64 | 195 | 175 | 2.2 | 17.49268293 |  | 0 | 19.69268293 | 0.09 | 1660 | 14.5 | 16.5 | 16160 | 12720 | 3000 | 560 |  | 3000 | 560 |  | 5.657142857 | 0.001297169811 |  | 2.521127 | 2.455986 | 22.73170732 | 19 | 4361.142857 | 4972.307692 | [6 empty] | 25.5 | 74.5 |  | 74.5
Godavari | NRM | NL | 19 | 65 | 175 | 175 |  | 18.29268293 | 2 | 0 | 20.29268293 | 0.1 | 1665 | 15 | 17 | 12720 | 13680 | 3000 | 560 |  | 3200 | 560 |  | 5.828571429 | 0.001242690058 |  | 2.455986 | 2.390845 | 19.69268293 | 14.5 | 4690.285714 | 4361.142857 | [6 empty] | 25.5 | 74.5 |  | 74.5
Godavari | NRM | NL | 19 | 66 | 175 | 185 |  | 18.7804878 | 2 | 0 | 20.7804878 | 0.1 | 1661 | 15.4 | 17.4 | 13680 | 13680 | 3200 | 560 |  | 3200 | 580 |  | 5.643243243 | 0.001271929825 |  | 2.390845 | 2.325704 | 20.29268293 | 15 | 4436.756757 | 4690.285714 | [6 empty] | 25.5 | 74.5 |  | 74.5
Godavari | NRM | NL | 19 | 67 | 185 | 220 |  | 19.63414634 | 2 | 0 | 21.63414634 | 0.09 | 1665 | 16.1 | 18.1 | 13680 | 14720 | 3200 | 580 |  | 3200 | 560 |  | 4.936363636 | 0.001229619565 |  | 2.325704 | 2.260563 | 20.7804878 | 15.4 | 4014.545455 | 4436.756757 | [6 empty] | 25.5 | 74.5 |  | 74.5
Godavari | NRM | NL | 19 | 68 | 220 | 190 |  | 19.63414634 | 2 | 0 | 21.63414634 | 0.08 | 1660 | 16.1 | 18.1 | 14720 | 13960 | 3200 | 560 |  | 3200 | 580 |  | 5.715789474 | 0.001296561605 |  | 2.260563 | 2.195423 | 21.63414634 | 16.1 | 4408.421053 | 4014.545455 | [6 empty] | 25.5 | 74.5 |  | 74.5
Godavari | NRM | NL | 19 | 69 | 190 | 170 |  | 16.09756098 | 2 | 0 | 18.09756098 | 0.11 | 1680 | 13.2 | 15.2 | 13960 | 11840 | 3200 | 580 |  | 3000 | 560 |  | 5.364705882 | 0.001283783784 |  | 2.195423 | 2.130282 | 21.63414634 | 16.1 | 4178.823529 | 4408.421053 | [6 empty] | 25.5 | 74.5 |  | 74.5
Godavari | NRM | NL | 19 | 70 | 170 | 200 |  | 19.14634146 | 2 | 0 | 21.14634146 | 0.1 | 1663 | 15.7 | 17.7 | 11840 | 14250 | 3000 | 560 |  | 2800 | 580 |  | 5.31 | 0.001242105263 |  | 2.130282 | 2.065141 | 18.09756098 | 13.2 | 4275 | 4178.823529 | [6 empty] | 25.5 | 74.5 |  | 74.5
Godavari | NRM | NL | 19 | 71 | 200 | 185 |  | 20.12195122 | 2 | 0 | 22.12195122 | 0.13 | 1665 | 18.5 | 18.5 | 14250 | 16270 | 2800 | 580 |  | 3000 | 590 |  | 6 | 0.001137062077 |  | 2.065141 | 2 | 21.14634146 | 15.7 | 5276.756757 | 4275 | [6 empty] | 25.5 | 74.5 |  | 74.5
Godavari | NRM | NL | 20 | 1 | 0 | 365 | 3.5 | 15.81707317 |  | 0 | 19.31707317 |  |  | 15.4 | 16.4 | 0 | 16880 | 0 | 0 |  |  |  |  | 2.695890411 | 0.000971563981 |  | 6.625 | 6.551587 | 0 | 0 | 2774.794521 | 0 | [6 empty] | 20.4 | 72.6 | 7 | 72.6
Godavari | NRM | NL | 20 | 2 | 365 | 180 | 1.5 | 15.2804878 | 1 | 0 | 17.7804878 |  |  | 13 | 15 | 16880 | 12880 | [6 empty] | 5 | 0.001164596273 |  | 6.551587 | 6.478175 | 19.31707317 | 15.4 | 4293.333333 | 2774.794521 | [6 empty] | 20.4 | 72.6 | 7 | 72.6
Godavari | NRM | NL | 20 | 3 | 180 | 185 |  | 15.73170732 | 2 | 0 | 17.73170732 |  |  | 12.9 | 14.9 | 12880 | 12880 | [6 empty] | 4.832432432 | 0.001156832298 |  | 6.478175 | 6.404762 | 17.7804878 | 13 | 4177.297297 | 4293.333333 | [6 empty] | 20.4 | 72.6 | 7 | 72.6
Godavari | NRM | NL | 20 | 4 | 185 | 155 |  | 15 | 2 | 0 | 17 |  |  | 12.3 | 14.3 | 12880 | 10720 | [6 empty] | 5.535483871 | 0.001333955224 |  | 6.404762 | 6.331349 | 17.73170732 | 12.9 | 4149.677419 | 4177.297297 | [6 empty] | 20.4 | 72.6 | 7 | 72.6
Godavari | NRM | NL | 20 | 5 | 155 | 150 |  | 14.02439024 | 2 | 0 | 16.02439024 |  |  | 11.5 | 13.5 | 10720 | 10800 | [6 empty] | 5.4 | 0.00125 |  | 6.331349 | 6.257937 | 17 | 12.3 | 4320 | 4149.677419 | [6 empty] | 20.4 | 72.6 | 7 | 72.6
Godavari | NRM | NL | 20 | 6 | 150 | 175 |  | 15.85365854 | 2 | 0 | 17.85365854 |  |  | 13 | 15 | 10800 | 10600 | [6 empty] | 5.142857143 | 0.00141509434 |  | 6.257937 | 6.184524 | 16.02439024 | 11.5 | 3634.285714 | 4320 | [6 empty] | 20.4 | 72.6 | 7 | 72.6
Godavari | NRM | NL | 20 | 7 | 175 | 190 |  | 17.07317073 | 2 | 0 | 19.07317073 |  |  | 14 | 16 | 10600 | 14360 | [6 empty] | 5.052631579 | 0.001114206128 |  | 6.184524 | 6.111111 | 17.85365854 | 13 | 4534.736842 | 3634.285714 | [6 empty] | 20.4 | 72.6 | 7 | 72.6
Godavari | NRM | NL | 20 | 8 | 190 | 220 |  | 17.07317073 | 2 | 0 | 19.07317073 |  |  | 14 | 16 | 14360 | 14400 | [6 empty] | 4.363636364 | 0.001111111111 |  | 6.111111 | 6.037698 | 19.07317073 | 14 | 3927.272727 | 4534.736842 | [6 empty] | 20.4 | 72.6 | 7 | 72.6
Godavari | NRM | NL | 20 | 9 | 220 | 180 |  | 18.41463415 | 2 | 0 | 20.41463415 |  |  | 15.1 | 17.1 | 14400 | 13680 | [6 empty] | 5.7 | 0.00125 |  | 6.037698 | 5.964286 | 19.07317073 | 14 | 4560 | 3927.272727 | [6 empty] | 22.4 | 77.6 |  | 77.6
Godavari | NRM | NL | 20 | 10 | 180 | 180 |  | 18.17073171 | 2 | 0 | 20.17073171 |  |  | 14.9 | 16.9 | 13680 | 13160 | [6 empty] | 5.633333333 | 0.001284194529 |  | 5.964286 | 5.890873 | 20.41463415 | 15.1 | 4386.666667 | 4560 | [6 empty] | 22.4 | 77.6 |  | 77.6
Godavari | NRM | NL | 20 | 11 | 180 | 215 |  | 13.53658537 | 2 | 0 | 15.53658537 |  |  | 10.6 | 13.1 | 13160 | 11200 | [6 empty] | 3.655813953 | 0.001169642857 |  | 5.890873 | 5.81746 | 20.17073171 | 14.9 | 3125.581395 | 4386.666667 | [6 empty] | 22.4 | 77.6 |  | 77.6
Godavari | NRM | NL | 20 | 12 | 215 | 175 |  | 15.97560976 | 2.5 | 0 | 18.47560976 |  |  | 13.1 | 15.6 | 11200 | 13680 | [6 empty] | 5.348571429 | 0.001140350877 |  | 5.81746 | 5.744048 | 15.53658537 | 10.6 | 4690.285714 | 3125.581395 | [6 empty] | 22.4 | 77.6 |  | 77.6
Godavari | NRM | NL | 20 | 13 | 175 | 180 |  | 17.31707317 | 2.5 | 0 | 19.81707317 |  |  | 14.7 | 16.7 | 13680 | 13560 | [6 empty] | 5.566666667 | 0.001231563422 |  | 5.744048 | 5.670635 | 18.47560976 | 13.1 | 4520 | 4690.285714 | [6 empty] | 22.4 | 77.6 |  | 77.6
Godavari | NRM | NL | 20 | 14 | 180 | 180 |  | 16.09756098 | 2 | 0 | 18.09756098 |  |  | 12.7 | 15.2 | 13560 | 14320 | [6 empty] | 5.066666667 | 0.001061452514 |  | 5.670635 | 5.597222 | 19.81707317 | 14.7 | 4773.333333 | 4520 | [6 empty] | 22.4 | 77.6 |  | 77.6
Godavari | NRM | NL | 20 | 15 | 180 | 220 |  | 18.17073171 | 2.5 | 0 | 20.67073171 |  |  | 15.4 | 17.4 | 14320 | 15640 | [6 empty] | 4.745454545 | 0.001112531969 |  | 5.597222 | 5.52381 | 18.09756098 | 12.7 | 4265.454545 | 4773.333333 | [6 empty] | 22.4 | 77.6 |  | 77.6
Godavari | NRM | NL | 20 | 16 | 220 | 195 |  | 19.75609756 | 2 | 0 | 21.75609756 |  |  | 16.2 | 18.2 | 15640 | 14280 | [6 empty] | 5.6 | 0.001274509804 |  | 5.52381 | 5.450397 | 20.67073171 | 15.4 | 4393.846154 | 4265.454545 | [6 empty] | 19 | 73 | 8 | 73
Godavari | NRM | NL | 20 | 17 | 195 | 200 |  | 18.29268293 | 2 | 0 | 20.29268293 |  |  | 15 | 17 | 14280 | 13840 | [6 empty] | 5.1 | 0.001228323699 |  | 5.450397 | 5.376984 | 21.75609756 | 16.2 | 4152 | 4393.846154 | [6 empty] | 19 | 73 | 8 | 73
Godavari | NRM | NL | 20 | 18 | 200 | 335 |  | 16.82926829 | 2 | 0 | 18.82926829 |  |  | 13.8 | 15.8 | 13840 | 16680 | [6 empty] | 2.829850746 | 0.0009472422062 |  | 5.376984 | 5.303571 | 20.29268293 | 15 | 2987.462687 | 4152 | [6 empty] | 19 | 73 | 8 | 73
Godavari | NRM | NL | 20 | 19 | 335 | 265 |  | 18.7804878 | 2 | 0 | 20.7804878 |  |  | 15.4 | 17.4 | 16680 | 14360 | [6 empty] | 3.939622642 | 0.001211699164 |  | 5.303571 | 5.230159 | 18.82926829 | 13.8 | 3251.320755 | 2987.462687 | [6 empty] | 19 | 73 | 8 | 73
Godavari | NRM | NL | 20 | 20 | 265 | 185 |  | 16.46341463 | 2 | 0 | 18.46341463 |  |  | 13.5 | 15.5 | 14360 | 13680 | [6 empty] | 5.027027027 | 0.001133040936 |  | 5.230159 | 5.156746 | 20.7804878 | 15.4 | 4436.756757 | 3251.320755 | [6 empty] | 19 | 73 | 8 | 73
Godavari | NRM | NL | 20 | 21 | 185 | 180 |  | 16.82926829 | 2 | 0 | 18.82926829 |  |  | 13.8 | 15.8 | 13680 | 13240 | [6 empty] | 5.266666667 | 0.001193353474 |  | 5.156746 | 5.083333 | 18.46341463 | 13.5 | 4413.333333 | 4436.756757 | [6 empty] | 19 | 73 | 8 | 73
Godavari | NRM | NL | 20 | 22 | 180 | 180 |  | 19.26829268 | 2 | 0 | 21.26829268 |  |  | 15.8 | 17.8 | 13240 | 13400 | [6 empty] | 5.933333333 | 0.001328358209 |  | 5.083333 | 5.009921 | 18.82926829 | 13.8 | 4466.666667 | 4413.333333 | [6 empty] | 7 | 93 |  | 93
Godavari | NRM | NL | 20 | 23 | 180 | 160 |  | 18.65853659 | 2 | 0 | 20.65853659 |  |  | 15.3 | 17.3 | 13400 | 12690 | [6 empty] | 6.4875 | 0.001363278172 |  | 5.009921 | 4.936508 | 21.26829268 | 15.8 | 4758.75 | 4466.666667 | [6 empty] | 7 | 93 |  | 93
Godavari | NRM | NL | 20 | 24 | 160 | 170 |  | 18.29268293 | 2 | 0 | 20.29268293 |  |  | 17 | 17 | 12690 | 14150 | [6 empty] | 6 | 0.001201413428 |  | 4.936508 | 4.863095 | 20.65853659 | 15.3 | 4994.117647 | 4758.75 | [6 empty] | 7 | 93 |  | 93
Godavari | NRM | NL | 20 | 25 | 170 | 190 | 2.4 | 16.76585366 |  | 0 | 19.16585366 |  |  | 13.6 | 16.1 | 14150 | 12800 | [6 empty] | 5.084210526 | 0.0012578125 |  | 4.863095 | 4.789683 | 20.29268293 | 17 | 4042.105263 | 4994.117647 | [6 empty] | 7 | 93 |  | 93
Godavari | NRM | NL | 20 | 26 | 190 | 180 |  | 16.46341463 | 2.5 | 0 | 18.96341463 |  |  | 14 | 16 | 12800 | 12880 | [6 empty] | 5.333333333 | 0.001242236025 |  | 4.789683 | 4.71627 | 19.16585366 | 13.6 | 4293.333333 | 4042.105263 | [6 empty] | 7 | 93 |  | 93
Godavari | NRM | NL | 20 | 27 | 180 | 165 |  | 17.92682927 | 2 | 0 | 19.92682927 |  |  | 14.7 | 16.7 | 12880 | 12460 | [6 empty] | 6.072727273 | 0.001340288925 |  | 4.71627 | 4.642857 | 18.96341463 | 14 | 4530.909091 | 4293.333333 | [6 empty] | 7 | 93 |  | 93
Godavari | NRM | NL | 20 | 28 | 165 | 195 |  | 19.3902439 | 2 | 0 | 21.3902439 |  |  | 15.9 | 17.9 | 12460 | 14280 | [6 empty] | 5.507692308 | 0.001253501401 |  | 4.642857 | 4.569444 | 19.92682927 | 14.7 | 4393.846154 | 4530.909091 | [6 empty] | 7 | 93 |  | 93
Godavari | NRM | NL | 20 | 29 | 195 | 200 |  | 19.26829268 | 2 | 0 | 21.26829268 |  |  | 15.8 | 17.8 | 14280 | 14740 | [6 empty] | 5.34 | 0.001207598372 |  | 4.569444 | 4.496032 | 21.3902439 | 15.9 | 4422 | 4393.846154 | [6 empty] | 7 | 93 |  | 93
Godavari | NRM | NL | 20 | 30 | 200 | 370 |  | 18.65853659 | 2 | 0 | 20.65853659 |  |  | 15.3 | 17.3 | 14740 | 13860 | [6 empty] | 2.805405405 | 0.001248196248 |  | 4.496032 | 4.422619 | 21.26829268 | 15.8 | 2247.567568 | 4422 | [6 empty] | 16.5 | 83.5 |  | 83.5
Godavari | NRM | NL | 20 | 31 | 370 | 165 |  | 15.48780488 | 2 | 0 | 17.48780488 |  |  | 12.7 | 14.7 | 13860 | 11800 | [6 empty] | 5.345454545 | 0.001245762712 |  | 4.422619 | 4.349206 | 20.65853659 | 15.3 | 4290.909091 | 2247.567568 | [6 empty] | 16.5 | 83.5 |  | 83.5
Godavari | NRM | NL | 20 | 32 | 165 | 170 |  | 18.41463415 | 2 | 0 | 20.41463415 |  |  | 15.1 | 17.1 | 11800 | 13520 | [6 empty] | 6.035294118 | 0.001264792899 |  | 4.349206 | 4.275794 | 17.48780488 | 12.7 | 4771.764706 | 4290.909091 | [6 empty] | 16.5 | 83.5 |  | 83.5
Godavari | NRM | NL | 20 | 33 | 170 | 175 |  | 18.65853659 | 2 | 0 | 20.65853659 |  |  | 15.3 | 17.3 | 13520 | 13860 | [6 empty] | 5.931428571 | 0.001248196248 |  | 4.275794 | 4.202381 | 20.41463415 | 15.1 | 4752 | 4771.764706 | [6 empty] | 16.5 | 83.5 |  | 83.5
Godavari | NRM | NL | 20 | 34 | 175 | 175 |  | 17.68292683 | 2 | 0 | 19.68292683 |  |  | 14.5 | 16.5 | 13860 | 13640 | [6 empty] | 5.657142857 | 0.001209677419 |  | 4.202381 | 4.128968 | 20.65853659 | 15.3 | 4676.571429 | 4752 | [6 empty] | 16.5 | 83.5 |  | 83.5
Godavari | NRM | NL | 20 | 35 | 175 | 180 |  | 19.75609756 | 2 | 0 | 21.75609756 |  |  | 16.2 | 18.2 | 13640 | 15480 | [6 empty] | 6.066666667 | 0.001175710594 |  | 4.128968 | 4.055556 | 19.68292683 | 14.5 | 5160 | 4676.571429 | [6 empty] | 16.5 | 83.5 |  | 83.5
Godavari | NRM | NL | 20 | 36 | 180 | 190 |  | 18.41463415 | 2 | 0 | 20.41463415 |  |  | 15.1 | 17.1 | 15480 | 14600 | [6 empty] | 5.4 | 0.001171232877 |  | 4.055556 | 3.982143 | 21.75609756 | 16.2 | 4610.526316 | 5160 | [6 empty] | 16.5 | 83.5 |  | 83.5
Godavari | NRM | NL | 20 | 37 | 190 | 170 |  | 18.90243902 | 2 | 0 | 20.90243902 |  |  | 16.5 | 17.5 | 14600 | 15200 | [6 empty] | 6.176470588 | 0.001151315789 |  | 3.982143 | 3.90873 | 20.41463415 | 15.1 | 5364.705882 | 4610.526316 | [6 empty] | 18.2 | 81.8 |  | 81.8
Godavari | NRM | NL | 20 | 38 | 170 | 220 | 1 | 19.29268293 | 1 | 0 | 21.29268293 |  |  | 15.8 | 17.8 | 15200 | 15010 | [6 empty] | 4.854545455 | 0.001185876083 |  | 3.90873 | 3.835317 | 20.90243902 | 16.5 | 4093.636364 | 5364.705882 | [6 empty] | 18.2 | 81.8 |  | 81.8
Godavari | NRM | NL | 20 | 39 | 220 | 180 |  | 19.75609756 | 2 | 0 | 21.75609756 |  |  | 16.2 | 18.2 | 15010 | 16760 | [6 empty] | 6.066666667 | 0.001085918854 |  | 3.835317 | 3.761905 | 21.29268293 | 15.8 | 5586.666667 | 4093.636364 | [6 empty] | 18.2 | 81.8 |  | 81.8
Godavari | NRM | NL | 20 | 40 | 180 | 190 |  | 18.04878049 | 2 | 0 | 20.04878049 |  |  | 14.8 | 16.8 | 16760 | 14650 | [6 empty] | 5.305263158 | 0.001146757679 |  | 3.761905 | 3.688492 | 21.75609756 | 16.2 | 4626.315789 | 5586.666667 | [6 empty] | 18.2 | 81.8 |  | 81.8
Godavari | NRM | NL | 20 | 41 | 190 | 180 |  | 19.75609756 | 2 | 0 | 21.75609756 |  |  | 16.2 | 18.2 | 14650 | 15700 | [6 empty] | 6.066666667 | 0.001159235669 |  | 3.688492 | 3.615079 | 20.04878049 | 14.8 | 5233.333333 | 4626.315789 | [6 empty] | 18.2 | 81.8 |  | 81.8
Godavari | NRM | NL | 20 | 42 | 180 | 175 |  | 17.43902439 | 2 | 0 | 19.43902439 |  |  | 14.3 | 16.3 | 15700 | 13920 | [6 empty] | 5.588571429 | 0.001170977011 |  | 3.615079 | 3.541667 | 21.75609756 | 16.2 | 4772.571429 | 5233.333333 | [6 empty] | 18.2 | 81.8 |  | 81.8
Godavari | NRM | NL | 20 | 43 | 175 | 190 |  | 18.90243902 | 2 | 0 | 20.90243902 |  |  | 15.5 | 17.5 | 13920 | 15200 | [6 empty] | 5.526315789 | 0.001151315789 |  | 3.541667 | 3.468254 | 19.43902439 | 14.3 | 4800 | 4772.571429 | [6 empty] | 18.2 | 81.8 |  | 81.8
Godavari | NRM | NL | 20 | 44 | 190 | 180 |  | 18.53658537 | 2 | 0 | 20.53658537 |  |  | 15.2 | 17.2 | 15200 | 13980 | [6 empty] | 5.733333333 | 0.001230329041 |  | 3.468254 | 3.394841 | 20.90243902 | 15.5 | 4660 | 4800 | [6 empty] | 18.8 | 81.2 |  | 81.2
Godavari | NRM | NL | 20 | 45 | 180 | 165 |  | 18.29268293 | 2 | 0 | 20.29268293 |  |  | 14.5 | 17 | 13980 | 13340 | [6 empty] | 6.181818182 | 0.001274362819 |  | 3.394841 | 3.321429 | 20.53658537 | 15.2 | 4850.909091 | 4660 | [6 empty] | 18.8 | 81.2 |  | 81.2
Godavari | NRM | NL | 20 | 46 | 165 | 195 |  | 22.56097561 | 2.5 | 0 | 25.06097561 |  |  | 19 | 21 | 13340 | 17100 | [6 empty] | 6.461538462 | 0.001228070175 |  | 3.321429 | 3.248016 | 20.29268293 | 14.5 | 5261.538462 | 4850.909091 | [6 empty] | 18.8 | 81.2 |  | 81.2
Godavari | NRM | NL | 20 | 47 | 195 | 175 | 2.5 | 16.40243902 | 2 | 0 | 20.90243902 |  |  | 15.9 | 17.9 | 17100 | 14630 | [6 empty] | 6.137142857 | 0.001223513329 |  | 3.248016 | 3.174603 | 25.06097561 | 19 | 5016 | 5261.538462 | [6 empty] | 18.8 | 81.2 |  | 81.2
Godavari | NRM | NL | 20 | 48 | 175 | 190 |  | 19.63414634 | 2 | 0 | 21.63414634 |  |  | 16.1 | 18.1 | 14630 | 14810 | [6 empty] | 5.715789474 | 0.001222147198 |  | 3.174603 | 3.10119 | 20.90243902 | 15.9 | 4676.842105 | 5016 | [6 empty] | 18.8 | 81.2 |  | 81.2
Godavari | NRM | NL | 20 | 49 | 190 | 180 |  | 20 | 2 | 0 | 22 |  |  | 16.4 | 18.4 | 14810 | 15090 | [6 empty] | 6.133333333 | 0.001219350563 |  | 3.10119 | 3.027778 | 21.63414634 | 16.1 | 5030 | 4676.842105 | [6 empty] | 18.8 | 81.2 |  | 81.2
Godavari | NRM | NL | 20 | 50 | 180 | 180 |  | 18.65853659 | 2 | 0 | 20.65853659 |  |  | 15.3 | 17.3 | 15090 | 14450 | [6 empty] | 5.766666667 | 0.001197231834 |  | 3.027778 | 2.954365 | 22 | 16.4 | 4816.666667 | 5030 | [6 empty] | 18.8 | 81.2 |  | 81.2
Godavari | NRM | NL | 20 | 51 | 180 | 195 |  | 19.87804878 | 2 | 0 | 21.87804878 |  |  | 16.3 | 18.3 | 14450 | 15320 | [6 empty] | 5.630769231 | 0.001194516971 |  | 2.954365 | 2.880952 | 20.65853659 | 15.3 | 4713.846154 | 4816.666667 | [6 empty] | 25 | 75 |  | 75
Godavari | NRM | NL | 20 | 52 | 195 | 150 |  | 17.92682927 | 2 | 0 | 19.92682927 |  |  | 14.7 | 16.7 | 15320 | 13810 | [6 empty] | 6.68 | 0.001209268646 |  | 2.880952 | 2.80754 | 21.87804878 | 16.3 | 5524 | 4713.846154 | [6 empty] | 25 | 75 |  | 75
Godavari | NRM | NL | 20 | 53 | 150 | 180 |  | 17.19512195 | 2 | 0 | 19.19512195 |  |  | 14.1 | 16.1 | 13810 | 13320 | [6 empty] | 5.366666667 | 0.001208708709 |  | 2.80754 | 2.734127 | 19.92682927 | 14.7 | 4440 | 5524 | [6 empty] | 25 | 75 |  | 75
Godavari | NRM | NL | 20 | 54 | 180 | 465 |  | 20.48780488 | 2 | 0 | 22.48780488 |  |  | 16.8 | 18.8 | 13320 | 15875 | [6 empty] | 2.425806452 | 0.001184251969 |  | 2.734127 | 2.660714 | 19.19512195 | 14.1 | 2048.387097 | 4440 | [6 empty] | 25 | 75 |  | 75
Godavari | NRM | NL | 20 | 55 | 465 | 180 |  | 18.53658537 | 2 | 0 | 20.53658537 |  |  | 15.2 | 17.2 | 15875 | 14360 | [6 empty] | 5.733333333 | 0.001197771588 |  | 2.660714 | 2.587302 | 22.48780488 | 16.8 | 4786.666667 | 2048.387097 | [6 empty] | 25 | 75 |  | 75
Godavari | NRM | NL | 20 | 56 | 180 | 170 |  | 18.65853659 | 2 | 0 | 20.65853659 |  |  | 15.3 | 17.3 | 14360 | 14650 | [6 empty] | 6.105882353 | 0.001180887372 |  | 2.587302 | 2.513889 | 20.53658537 | 15.2 | 5170.588235 | 4786.666667 | [6 empty] | 25 | 75 |  | 75
Godavari | NRM | NL | 20 | 57 | 170 | 185 |  | 18.65853659 | 2 | 0 | 20.65853659 |  |  | 15.3 | 17.3 | 14650 | 14665 | [6 empty] | 5.610810811 | 0.001179679509 |  | 2.513889 | 2.440476 | 20.65853659 | 15.3 | 4756.216216 | 5170.588235 | [6 empty] | 25 | 75 |  | 75
Godavari | NRM | NL | 20 | 58 | 185 | 230 |  | 21.09756098 | 2 | 0 | 23.09756098 |  |  | 17.3 | 19.3 | 14665 | 15910 | [6 empty] | 5.034782609 | 0.001213073539 |  | 2.440476 | 2.367063 | 20.65853659 | 15.3 | 4150.434783 | 4756.216216 | [6 empty] | 25 | 75 |  | 75
Godavari | NRM | NL | 20 | 59 | 230 | 300 |  | 20.36585366 | 2 | 0 | 22.36585366 |  |  | 16.7 | 18.7 | 15910 | 15360 | [6 empty] | 3.74 | 0.001217447917 |  | 2.367063 | 2.293651 | 23.09756098 | 17.3 | 3072 | 4150.434783 | [6 empty] | 25 | 75 |  | 75
Godavari | NRM | NL | 20 | 60 | 300 | 170 |  | 19.87804878 | 2 | 0 | 21.87804878 |  |  | 16.3 | 18.3 | 15360 | 14990 | [6 empty] | 6.458823529 | 0.001220813876 |  | 2.293651 | 2.220238 | 22.36585366 | 16.7 | 5290.588235 | 3072 | [6 empty] | 25 | 75 |  | 75
Godavari | NRM | NL | 20 | 61 | 170 | 165 |  | 18.41463415 | 2 | 0 | 20.41463415 |  |  | 15.1 | 17.1 | 14990 | 13890 | [6 empty] | 6.218181818 | 0.001231101512 |  | 2.220238 | 2.146825 | 21.87804878 | 16.3 | 5050.909091 | 5290.588235 | [6 empty] | 25 | 75 |  | 75
Godavari | NRM | NL | 20 | 62 | 165 | 175 |  | 19.51219512 | 2 | 0 | 21.51219512 |  |  | 18 | 18 | 13890 | 16550 | [6 empty] | 6.171428571 | 0.001087613293 |  | 2.146825 | 2.073413 | 20.41463415 | 15.1 | 5674.285714 | 5050.909091 | [6 empty] | 25 | 75 |  | 75
Godavari | NRM | NL | 20 | 63 | 175 | 190 | 2.5 | 14.32926829 |  | 0 | 16.82926829 |  |  | 14.2 | 14.2 | 16550 | 12945 | [6 empty] | 4.484210526 | 0.001096948629 |  | 2.073413 | 2 | 21.51219512 | 18 | 4087.894737 | 5674.285714 | [6 empty] | 25 | 75 |  | 75
Godavari | SRM | NL | 21 | 12 | 0 | 165 | 1.6 | 7.624390244 |  | 0.18 | 9.404390244 |  |  | 8 | 8 | 0 | 6920 | 0 | 0 |  |  |  |  | 2.909090909 | 0.001156069364 |  | 6.625 | 2 | 0 | 0 | 2516.363636 | 0 | 80 | 100 |  |  |  |  | 16.5 | 80 | 4.5 | 80
Godavari | SRM | NL | 22 | 1 | 0 | 200 | 3.2 | 9.065853659 |  | 0.23 | 12.49585366 |  |  | 10.8 | 10.8 | 0 | 9720 | 0 | 0 |  |  |  |  | 3.24 | 0.001111111111 |  | 6.625 | 6.1625 | 0 | 0 | 2916 | 0 | 100 | 130 |  |  |  |  | 16.5 | 80 | 4.5 | 80
Godavari | SRM | NL | 22 | 2 | 200 | 150 | 2.4 | 9.680487805 |  | 0.21 | 12.2904878 |  |  | 10.5 | 10.5 | 9720 | 9120 | [6 empty] | 4.2 | 0.001151315789 |  | 6.1625 | 5.7 | 12.49585366 | 10.8 | 3648 | 2916 | 60 | 150 |  |  |  |  | 16.5 | 80 | 4.5 | 80
Godavari | SRM | NL | 22 | 3 | 150 | 150 | 1.6 | 11.02682927 |  | 0.19 | 12.81682927 |  |  | 10.8 | 10.8 | 9120 | 9640 | [6 empty] | 4.32 | 0.00112033195 |  | 5.7 | 5.2375 | 12.2904878 | 10.5 | 3856 | 3648 | 60 | 130 |  |  |  |  | 16.5 | 80 | 4.5 | 80
Godavari | SRM | NL | 22 | 4 | 150 | 180 | 1.6 | 12.56341463 |  | 0.23 | 14.39341463 |  |  | 12.1 | 12.1 | 9640 | 10120 | [6 empty] | 4.033333333 | 0.001195652174 |  | 5.2375 | 4.775 | 12.81682927 | 10.8 | 3373.333333 | 3856 | 80 | 150 |  |  |  |  | 16.5 | 80 | 4.5 | 80
Godavari | SRM | NL | 22 | 5 | 180 | 190 | 1.6 | 12.45365854 |  | 0.22 | 14.27365854 |  |  | 12 | 12 | 10120 | 10480 | [6 empty] | 3.789473684 | 0.001145038168 |  | 4.775 | 4.3125 | 14.39341463 | 12.1 | 3309.473684 | 3373.333333 | 80 | 140 |  |  |  |  | 16.5 | 80 | 4.5 | 80
Godavari | SRM | NL | 22 | 6 | 190 | 190 | 1.6 | 12.68536585 |  | 0.23 | 14.51536585 |  |  | 12.2 | 12.2 | 10480 | 10680 | [6 empty] | 3.852631579 | 0.001142322097 |  | 4.3125 | 3.85 | 14.27365854 | 12 | 3372.631579 | 3309.473684 | 80 | 150 |  |  |  |  | 16.5 | 80 | 4.5 | 80
Godavari | SRM | NL | 22 | 7 | 190 | 190 | 1.6 | 12.80731707 |  | 0.23 | 14.63731707 |  |  | 12.3 | 12.3 | 10680 | 10500 | [6 empty] | 3.884210526 | 0.001171428571 |  | 3.85 | 3.3875 | 14.51536585 | 12.2 | 3315.789474 | 3372.631579 | 80 | 150 |  |  |  |  | 16.5 | 80 | 4.5 | 80
Godavari | SRM | NL | 22 | 8 | 190 | 170 | 1.6 | 10.9902439 |  | 0.22 | 12.8102439 |  |  | 10.8 | 10.8 | 10500 | 9280 | [6 empty] | 3.811764706 | 0.001163793103 |  | 3.3875 | 2.925 | 14.63731707 | 12.3 | 3275.294118 | 3315.789474 | 80 | 140 |  |  |  |  | 16.5 | 76.5 | 7 | 76.5
Godavari | SRM | NL | 22 | 9 | 170 | 170 | 2.4 | 10.91219512 |  | 0.2 | 13.51219512 |  |  | 11.5 | 11.5 | 9280 | 9480 | [6 empty] | 4.058823529 | 0.001213080169 |  | 2.925 | 2.4625 | 12.8102439 | 10.8 | 3345.882353 | 3275.294118 | 50 | 150 |  |  |  |  | 16.5 | 76.5 | 7 | 76.5
Godavari | SRM | NL | 22 | 10 | 170 | 250 | 1.6 | 12.69756098 |  | 0.22 | 14.51756098 |  |  | 12.2 | 12.2 | 9480 | 11560 | [6 empty] | 2.928 | 0.001055363322 |  | 2.4625 | 2 | 13.51219512 | 11.5 | 2774.4 | 3345.882353 | 70 | 150 |  |  |  |  | 16.5 | 76.5 | 7 | 76.5
Godavari | SRM | NL | 23 | 1 | 0 | 270 | 1.6 | 13.18536585 |  | 0.22 | 15.00536585 |  |  | 12.6 | 12.6 | 0 | 11320 | 0 | 0 |  |  |  |  | 2.8 | 0.001113074205 |  | 6.625 | 6.316667 | 0 | 0 | 2515.555556 | 0 | 70 | 150 |  |  |  |  | 16.5 | 76.5 | 7 | 76.5
Godavari | SRM | NL | 23 | 2 | 270 | 160 | 1.6 | 11.72195122 |  | 0.22 | 13.54195122 |  |  | 11.4 | 11.4 | 11320 | 9760 | [6 empty] | 4.275 | 0.001168032787 |  | 6.316667 | 6.008333 | 15.00536585 | 12.6 | 3660 | 2515.555556 | 80 | 140 |  |  |  |  | 16.5 | 76.5 | 7 | 76.5
Godavari | SRM | NL | 23 | 3 | 160 | 190 | 1.6 | 11.23414634 |  | 0.22 | 13.05414634 |  |  | 11 | 11 | 9760 | 9320 | [6 empty] | 3.473684211 | 0.001180257511 |  | 6.008333 | 5.7 | 13.54195122 | 11.4 | 2943.157895 | 3660 | 80 | 140 |  |  |  |  | 16.5 | 76.5 | 7 | 76.5
Godavari | SRM | NL | 23 | 4 | 190 | 210 | 2.4 | 11.13170732 |  | 0.22 | 13.75170732 |  |  | 11.7 | 11.7 | 9320 | 11280 | [6 empty] | 3.342857143 | 0.001037234043 |  | 5.7 | 5.391667 | 13.05414634 | 11 | 3222.857143 | 2943.157895 | 80 | 140 |  |  |  |  | 16.5 | 76.5 | 7 | 76.5
Godavari | SRM | NL | 23 | 5 | 210 | 220 | 1.6 | 10.42926829 |  | 0.18 | 12.20926829 |  |  | 10.3 | 10.3 | 11280 | 8560 | [6 empty] | 2.809090909 | 0.001203271028 |  | 5.391667 | 5.083333 | 13.75170732 | 11.7 | 2334.545455 | 3222.857143 | 50 | 130 |  |  |  |  | 18.4 | 76 | 5.6 | 76
Godavari | SRM | NL | 23 | 6 | 220 | 180 | 1.6 | 12.96585366 |  | 0.2 | 14.76585366 |  |  | 12.4 | 12.4 | 8560 | 10720 | [6 empty] | 4.133333333 | 0.001156716418 |  | 5.083333 | 4.775 | 12.20926829 | 10.3 | 3573.333333 | 2334.545455 | 50 | 150 |  |  |  |  | 18.4 | 76 | 5.6 | 76
Godavari | SRM | NL | 23 | 7 | 180 | 195 | 1.6 | 10.28292683 |  | 0.2 | 12.08292683 |  |  | 10.2 | 10.2 | 10720 | 9080 | [6 empty] | 3.138461538 | 0.001123348018 |  | 4.775 | 4.466667 | 14.76585366 | 12.4 | 2793.846154 | 3573.333333 | 70 | 130 |  |  |  |  | 18.4 | 76 | 5.6 | 76
Godavari | SRM | NL | 23 | 8 | 195 | 210 | 1.6 | 12.7097561 |  | 0.21 | 14.5197561 |  |  | 12.2 | 12.2 | 9080 | 10600 | [6 empty] | 3.485714286 | 0.001150943396 |  | 4.466667 | 4.158333 | 12.08292683 | 10.2 | 3028.571429 | 2793.846154 | 70 | 140 |  |  |  |  | 18.4 | 76 | 5.6 | 76
Godavari | SRM | NL | 23 | 9 | 210 | 165 | 1.6 | 12.2097561 |  | 0.22 | 14.0297561 |  |  | 11.8 | 11.8 | 10600 | 9320 | [6 empty] | 4.290909091 | 0.001266094421 |  | 4.158333 | 3.85 | 14.5197561 | 12.2 | 3389.090909 | 3028.571429 | 80 | 140 |  |  |  |  | 18.4 | 76 | 5.6 | 76
Godavari | SRM | NL | 23 | 10 | 165 | 230 | 1.6 | 13.16097561 |  | 0.24 | 15.00097561 |  |  | 12.6 | 12.6 | 9320 | 12880 | [6 empty] | 3.286956522 | 0.0009782608696 |  | 3.85 | 3.541667 | 14.0297561 | 11.8 | 3360 | 3389.090909 | 80 | 160 |  |  |  |  | 18.4 | 76 | 5.6 | 76
Godavari | SRM | NL | 23 | 11 | 230 | 140 | 1.6 | 10.27073171 |  | 0.21 | 12.08073171 |  |  | 10.2 | 10.2 | 12880 | 7400 | [6 empty] | 4.371428571 | 0.001378378378 |  | 3.541667 | 3.233333 | 15.00097561 | 12.6 | 3171.428571 | 3360 | 80 | 130 |  |  |  |  | 18.4 | 76 | 5.6 | 76
Godavari | SRM | NL | 23 | 12 | 140 | 220 | 1.5 | 13.15853659 |  | 0.24 | 14.89853659 |  |  | 12.5 | 12.5 | 7400 | 11920 | [6 empty] | 3.409090909 | 0.001048657718 |  | 3.233333 | 2.925 | 12.08073171 | 10.2 | 3250.909091 | 3171.428571 | 80 | 160 |  |  |  |  | 19.3 | 73.4 | 7.3 | 73.4
Godavari | SRM | NL | 23 | 13 | 220 | 180 | 1.5 | 12.79268293 |  | 0.24 | 14.53268293 |  |  | 12.2 | 12.2 | 11920 | 10480 | [6 empty] | 4.066666667 | 0.001164122137 |  | 2.925 | 2.616667 | 14.89853659 | 12.5 | 3493.333333 | 3250.909091 | 80 | 160 |  |  |  |  | 19.3 | 73.4 | 7.3 | 73.4
Godavari | SRM | NL | 23 | 14 | 180 | 170 | 1.5 | 13.64634146 |  | 0.24 | 15.38634146 |  |  | 12.9 | 12.9 | 10480 | 11030 | [6 empty] | 4.552941176 | 0.001169537625 |  | 2.616667 | 2.308333 | 14.53268293 | 12.2 | 3892.941176 | 3493.333333 | 80 | 160 |  |  |  |  | 19.3 | 73.4 | 7.3 | 73.4
Godavari | SRM | NL | 23 | 15 | 170 | 180 | 1.5 | 13.40243902 |  | 0.24 | 15.14243902 |  |  | 12.7 | 12.7 | 11030 | 11800 | [6 empty] | 4.233333333 | 0.001076271186 |  | 2.308333 | 2 | 15.38634146 | 12.9 | 3933.333333 | 3892.941176 | 80 | 160 |  |  |  |  | 19.3 | 73.4 | 7.3 | 73.4
Godavari | SRM | NL | 24 | 1 | 0 | 165 | 1.5 | 12.29268293 |  | 0.25 | 14.04268293 |  |  | 11.8 | 11.8 | 0 | 9400 | 0 | 0 |  |  |  |  | 4.290909091 | 0.001255319149 |  | 6.625 | 6.204545 | 0 | 0 | 3418.181818 | 0 | 100 | 150 |  |  |  |  | 19.3 | 73.4 | 7.3 | 73.4
Godavari | SRM | NL | 24 | 2 | 165 | 175 | 1.5 | 13.01219512 |  | 0.26 | 14.77219512 |  |  | 12.4 | 12.4 | 9400 | 11960 | [6 empty] | 4.251428571 | 0.001036789298 |  | 6.204545 | 5.784091 | 14.04268293 | 11.8 | 4100.571429 | 3418.181818 | 100 | 160 |  |  |  |  | 19.3 | 73.4 | 7.3 | 73.4
Godavari | SRM | NL | 24 | 3 | 175 | 160 | 1.5 | 12.53658537 |  | 0.25 | 14.28658537 |  |  | 12 | 12 | 11960 | 10500 | [6 empty] | 4.5 | 0.001142857143 |  | 5.784091 | 5.363636 | 14.77219512 | 12.4 | 3937.5 | 4100.571429 | 100 | 150 |  |  |  |  | 19.3 | 73.4 | 7.3 | 73.4
Godavari | SRM | NL | 24 | 4 | 160 | 165 | 1.6 | 12.66097561 |  | 0.25 | 14.51097561 |  |  | 12.2 | 12.2 | 10500 | 9920 | [6 empty] | 4.436363636 | 0.00122983871 |  | 5.363636 | 4.943182 | 14.28658537 | 12 | 3607.272727 | 3937.5 | 100 | 150 |  |  |  |  | 19 | 72 | 9 | 72
Godavari | SRM | NL | 24 | 5 | 165 | 190 | 1.6 | 12.41707317 |  | 0.25 | 14.26707317 |  |  | 12 | 12 | 9920 | 10880 | [6 empty] | 3.789473684 | 0.001102941176 |  | 4.943182 | 4.522727 | 14.51097561 | 12.2 | 3435.789474 | 3607.272727 | 90 | 160 |  |  |  |  | 19 | 72 | 9 | 72
Godavari | SRM | NL | 24 | 6 | 190 | 140 | 1.6 | 9.97804878 |  | 0.25 | 11.82804878 |  |  | 10 | 10 | 10880 | 8840 | [6 empty] | 4.285714286 | 0.001131221719 |  | 4.522727 | 4.102273 | 14.26707317 | 12 | 3788.571429 | 3435.789474 | 100 | 150 |  |  |  |  | 19 | 72 | 9 | 72
Godavari | SRM | NL | 24 | 7 | 140 | 160 | 1.6 | 12.39268293 |  | 0.27 | 14.26268293 |  |  | 12 | 12 | 8840 | 10120 | [6 empty] | 4.5 | 0.001185770751 |  | 4.102273 | 3.681818 | 11.82804878 | 10 | 3795 | 3788.571429 | 100 | 170 |  |  |  |  | 19 | 72 | 9 | 72
Godavari | SRM | NL | 24 | 8 | 160 | 190 | 1.6 | 12.73414634 |  | 0.29 | 14.62414634 |  |  | 12.3 | 12.3 | 10120 | 11240 | [6 empty] | 3.884210526 | 0.00109430605 |  | 3.681818 | 3.261364 | 14.26268293 | 12 | 3549.473684 | 3795 | 130 | 160 |  |  |  |  | 19 | 72 | 9 | 72
Godavari | SRM | NL | 24 | 9 | 190 | 180 | 1.6 | 11.89268293 |  | 0.28 | 13.77268293 |  |  | 11.6 | 11.6 | 11240 | 10160 | [6 empty] | 3.866666667 | 0.001141732283 |  | 3.261364 | 2.840909 | 14.62414634 | 12.3 | 3386.666667 | 3549.473684 | 130 | 150 |  |  |  |  | 19 | 72 | 9 | 72
Godavari | SRM | NL | 24 | 10 | 180 | 170 | 1.6 | 12.66097561 |  | 0.25 | 14.51097561 |  |  | 12.2 | 12.2 | 10160 | 9520 | [6 empty] | 4.305882353 | 0.001281512605 |  | 2.840909 | 2.420455 | 13.77268293 | 11.6 | 3360 | 3386.666667 | 100 | 150 |  |  |  |  | 19 | 72 | 9 | 72
Godavari | SRM | NL | 24 | 11 | 170 | 170 | 1.6 | 13.02682927 |  | 0.25 | 14.87682927 |  |  | 12.5 | 12.5 | 9520 | 10560 | [6 empty] | 4.411764706 | 0.001183712121 |  | 2.420455 | 2 | 14.51097561 | 12.2 | 3727.058824 | 3360 | 100 | 150 |  |  |  |  | 19 | 72 | 9 | 72
Godavari | SRM | NL | 25 | 1 | 0 | 290 | 1.6 | 13.72195122 |  | 0.28 | 15.60195122 |  |  | 13.1 | 13.1 | 0 | 12520 | 0 | 0 |  |  |  |  | 2.710344828 | 0.001046325879 |  | 6.625 | 6.352941 | 0 | 0 | 2590.344828 | 0 | 110 | 170 |  |  |  |  | 15 | 77 | 8 | 77
Godavari | SRM | NL | 25 | 2 | 290 | 190 | 1.6 | 13.42926829 |  | 0.32 | 15.34926829 |  |  | 12.9 | 12.9 | 12520 | 11640 | [6 empty] | 4.073684211 | 0.001108247423 |  | 6.352941 | 6.080882 | 15.60195122 | 13.1 | 3675.789474 | 2590.344828 | 150 | 170 |  |  |  |  | 15 | 77 | 8 | 77
Godavari | SRM | NL | 25 | 3 | 190 | 135 | 1.6 | 12.85609756 |  | 0.29 | 14.74609756 |  |  | 12.4 | 12.4 | 11640 | 8320 | [6 empty] | 5.511111111 | 0.001490384615 |  | 6.080882 | 5.808824 | 15.34926829 | 12.9 | 3697.777778 | 3675.789474 | 120 | 170 |  |  |  |  | 15 | 77 | 8 | 77
Godavari | SRM | NL | 25 | 4 | 135 | 135 | 1.6 | 10.23414634 |  | 0.24 | 12.07414634 |  |  | 10.2 | 10.2 | 8320 | 8760 | [6 empty] | 4.533333333 | 0.001164383562 |  | 5.808824 | 5.536765 | 14.74609756 | 12.4 | 3893.333333 | 3697.777778 | 100 | 140 |  |  |  |  | 15 | 77 | 8 | 77
Godavari | SRM | NL | 25 | 5 | 135 | 190 | 1.6 | 13.11219512 |  | 0.28 | 14.99219512 |  |  | 12.6 | 12.6 | 8760 | 10400 | [6 empty] | 3.978947368 | 0.001211538462 |  | 5.536765 | 5.264706 | 12.07414634 | 10.2 | 3284.210526 | 3893.333333 | 100 | 180 |  |  |  |  | 15 | 77 | 8 | 77
Godavari | SRM | NL | 25 | 6 | 190 | 165 | 1.6 | 11.53902439 |  | 0.27 | 13.40902439 |  |  | 11.3 | 11.3 | 10400 | 10080 | [6 empty] | 4.109090909 | 0.001121031746 |  | 5.264706 | 4.992647 | 14.99219512 | 12.6 | 3665.454545 | 3284.210526 | 100 | 170 |  |  |  |  | 15 | 77 | 8 | 77
Godavari | SRM | NL | 25 | 7 | 165 | 175 | 1.6 | 12.39268293 |  | 0.27 | 14.26268293 |  |  | 12 | 12 | 10080 | 10120 | [6 empty] | 4.114285714 | 0.001185770751 |  | 4.992647 | 4.720588 | 13.40902439 | 11.3 | 3469.714286 | 3665.454545 | 100 | 170 |  |  |  |  | 15 | 77 | 8 | 77
Godavari | SRM | NL | 25 | 8 | 175 | 90 | 1.6 | 6.758536585 |  | 0.19 | 8.548536585 |  |  | 7.3 | 7.3 | 10120 | 6120 | [6 empty] | 4.866666667 | 0.001192810458 |  | 4.720588 | 4.448529 | 14.26268293 | 12 | 4080 | 3469.714286 | 80 | 110 |  |  |  |  | 15 | 77 | 8 | 77
Godavari | SRM | NL | 25 | 9 | 90 | 0 | 1.6 | 10.27073171 |  | 0.21 | 12.08073171 |  |  | 10.2 | 10.2 | 6120 | 8360 | [6 empty] | #DIV/0! | 0.001220095694 |  | 4.448529 | 4.176471 | 8.548536585 | 7.3 | #DIV/0! | 4080 | 80 | 130 |  |  |  |  | 20 | 60 | 20 | 60
Godavari | SRM | NL | 25 | 10 | 0 | 0 | 1.6 | 12.85609756 |  | 0.29 | 14.74609756 |  |  | 12.4 | 12.4 | 8360 | 10000 | [6 empty] | #DIV/0! | 0.00124 |  | 4.176471 | 3.904412 | 12.08073171 | 10.2 | #DIV/0! | #DIV/0! | 120 | 170 |  |  |  |  | 20 | 60 | 20 | 60
Godavari | SRM | NL | 25 | 11 | 0 | 0 | 1.6 | 11.73414634 |  | 0.31 | 13.64414634 |  |  | 11.5 | 11.5 | 10000 | 9960 | [6 empty] | #DIV/0! | 0.001154618474 |  | 3.904412 | 3.632353 | 14.74609756 | 12.4 | #DIV/0! | #DIV/0! | 120 | 190 |  |  |  |  | 20 | 60 | 20 | 60
Godavari | SRM | NL | 25 | 12 | 0 | 0 | 1.6 | 13.83780488 |  | 0.285 | 15.72280488 |  |  | 13.2 | 13.2 | 9960 | 12240 | [6 empty] | #DIV/0! | 0.001078431373 |  | 3.632353 | 3.360294 | 13.64414634 | 11.5 | #DIV/0! | #DIV/0! | 100 | 185 |  |  |  |  | 20 | 60 | 20 | 60
Godavari | SRM | NL | 25 | 13 | 0 | 0 | 1.6 | 12.50853659 |  | 0.275 | 14.38353659 |  |  | 12.1 | 12.1 | 12240 | 12080 | [6 empty] | #DIV/0! | 0.001001655629 |  | 3.360294 | 3.088235 | 15.72280488 | 13.2 | #DIV/0! | #DIV/0! | 100 | 175 |  |  |  |  | 20 | 60 | 20 | 60
Godavari | SRM | NL | 25 | 14 | 0 | 0 | 1.6 | 13.23414634 |  | 0.28 | 15.11414634 |  |  | 12.7 | 12.7 | 12080 | 10190 | [6 empty] | #DIV/0! | 0.001246319921 |  | 3.088235 | 2.816176 | 14.38353659 | 12.1 | #DIV/0! | #DIV/0! | 130 | 150 |  |  |  |  | 20 | 60 | 20 | 60
Godavari | SRM | NL | 25 | 15 | 0 | 0 | 1.6 | 12.51463415 |  | 0.27 | 14.38463415 |  |  | 12.1 | 12.1 | 10190 | 11320 | [6 empty] | #DIV/0! | 0.001068904594 |  | 2.816176 | 2.544118 | 15.11414634 | 12.7 | #DIV/0! | #DIV/0! | 120 | 150 |  |  |  |  | 20 | 60 | 20 | 60
Godavari | SRM | NL | 25 | 16 | 0 | 0 | 1.6 | 10.3195122 |  | 0.27 | 12.1895122 |  |  | 10.3 | 10.3 | 11320 | 9520 | [6 empty] | #DIV/0! | 0.001081932773 |  | 2.544118 | 2.272059 | 14.38463415 | 12.1 | #DIV/0! | #DIV/0! | 120 | 150 |  |  |  |  | 20 | 60 | 20 | 60
Godavari | SRM | NL | 25 | 17 | 0 | 185 | 1.6 | 13.02682927 |  | 0.25 | 14.87682927 |  |  | 12.5 | 12.5 | 9520 | 11440 | [6 empty] | 4.054054054 | 0.001092657343 |  | 2.272059 | 2 | 12.1895122 | 10.3 | 3710.27027 | #DIV/0! | 100 | 150 |  |  |  |  | 16 | 68 | 16 | 68
Godavari | SRM | NL | 26 | 1 | 0 | 190 | 1.6 | 13.25853659 |  | 0.26 | 15.11853659 |  |  | 12.7 | 12.7 | 0 | 11640 | 0 | 0 |  |  |  |  | 4.010526316 | 0.001091065292 |  | 6.625 | 6.352941 | 0 | 0 | 3675.789474 | 0 | 100 | 160 |  |  |  |  | 16 | 68 | 16 | 68
Godavari | SRM | NL | 26 | 2 | 190 | 175 | 1.6 | 13.1304878 |  | 0.265 | 14.9954878 |  |  | 12.6 | 12.6 | 11640 | 14400 | [6 empty] | 4.32 | 0.000875 |  | 6.352941 | 6.080882 | 15.11853659 | 12.7 | 4937.142857 | 3675.789474 | 100 | 165 |  |  |  |  | 16 | 68 | 16 | 68
Godavari | SRM | NL | 26 | 3 | 175 | 185 | 1.6 | 12.77073171 |  | 0.26 | 14.63073171 |  |  | 12.3 | 12.3 | 14400 | 12400 | [6 empty] | 3.989189189 | 0.0009919354839 |  | 6.080882 | 5.808824 | 14.9954878 | 12.6 | 4021.621622 | 4937.142857 | 100 | 160 |  |  |  |  | 16 | 68 | 16 | 68
Godavari | SRM | NL | 26 | 4 | 185 | 190 | 1.6 | 12.51463415 |  | 0.27 | 14.38463415 |  |  | 12.1 | 12.1 | 12400 | 7880 | [6 empty] | 3.821052632 | 0.001535532995 |  | 5.808824 | 5.536765 | 14.63073171 | 12.3 | 2488.421053 | 4021.621622 | 100 | 170 |  |  |  |  | 16 | 68 | 16 | 68
Godavari | SRM | NL | 26 | 5 | 190 | 170 | 1.6 | 12.40487805 |  | 0.26 | 14.26487805 |  |  | 12 | 12 | 7880 | 10240 | [6 empty] | 4.235294118 | 0.001171875 |  | 5.536765 | 5.264706 | 14.38463415 | 12.1 | 3614.117647 | 2488.421053 | 100 | 160 |  |  |  |  | 16 | 68 | 16 | 68
Godavari | SRM | NL | 26 | 6 | 170 | 190 | 1.6 | 12.52682927 |  | 0.26 | 14.38682927 |  |  | 12.1 | 12.1 | 10240 | 11000 | [6 empty] | 3.821052632 | 0.0011 |  | 5.264706 | 4.992647 | 14.26487805 | 12 | 3473.684211 | 3614.117647 | 100 | 160 |  |  |  |  | 16 | 68 | 16 | 68
Godavari | SRM | NL | 26 | 7 | 190 | 450 | 1.6 | 12.47804878 |  | 0.3 | 14.37804878 |  |  | 12.1 | 12.1 | 11000 | 11360 | [6 empty] | 1.613333333 | 0.001065140845 |  | 4.992647 | 4.720588 | 14.38682927 | 12.1 | 1514.666667 | 3473.684211 | 100 | 200 |  |  |  |  | 15 | 81 | 4 | 81
Godavari | SRM | NL | 26 | 8 | 450 | 180 | 1.6 | 12.2097561 |  | 0.32 | 14.1297561 |  |  | 11.9 | 11.9 | 11360 | 11080 | [6 empty] | 3.966666667 | 0.00107400722 |  | 4.720588 | 4.448529 | 14.37804878 | 12.1 | 3693.333333 | 1514.666667 | 120 | 200 |  |  |  |  | 15 | 81 | 4 | 81
Godavari | SRM | NL | 26 | 9 | 180 | 150 | 1.6 | 11.50243902 |  | 0.3 | 13.40243902 |  |  | 11.3 | 11.3 | 11080 | 11160 | [6 empty] | 4.52 | 0.001012544803 |  | 4.448529 | 4.176471 | 14.1297561 | 11.9 | 4464 | 3693.333333 | 100 | 200 |  |  |  |  | 15 | 81 | 4 | 81
Godavari | SRM | NL | 26 | 10 | 150 | 190 | 1.6 | 12.83170732 |  | 0.31 | 14.74170732 |  |  | 12.4 | 12.4 | 11160 | 8480 | [6 empty] | 3.915789474 | 0.001462264151 |  | 4.176471 | 3.904412 | 13.40243902 | 11.3 | 2677.894737 | 4464 | 110 | 200 |  |  |  |  | 15 | 81 | 4 | 81
Godavari | SRM | NL | 26 | 11 | 190 | 170 | 1.6 | 12.69756098 |  | 0.32 | 14.61756098 |  |  | 12.3 | 12.3 | 8480 | 9400 | [6 empty] | 4.341176471 | 0.001308510638 |  | 3.904412 | 3.632353 | 14.74170732 | 12.4 | 3317.647059 | 2677.894737 | 120 | 200 |  |  |  |  | 15 | 81 | 4 | 81
Godavari | SRM | NL | 26 | 12 | 170 | 160 | 1.6 | 11.78292683 |  | 0.27 | 13.65292683 |  |  | 11.5 | 11.5 | 9400 | 10880 | [6 empty] | 4.3125 | 0.001056985294 |  | 3.632353 | 3.360294 | 14.61756098 | 12.3 | 4080 | 3317.647059 | 120 | 150 |  |  |  |  | 15 | 81 | 4 | 81
Godavari | SRM | NL | 26 | 13 | 160 | 170 | 1.6 | 12.13658537 |  | 0.28 | 14.01658537 |  |  | 11.8 | 11.8 | 10880 | 8920 | [6 empty] | 4.164705882 | 0.001322869955 |  | 3.360294 | 3.088235 | 13.65292683 | 11.5 | 3148.235294 | 4080 | 110 | 170 |  |  |  |  | 19 | 62 | 19 | 62
Godavari | SRM | NL | 26 | 14 | 170 | 250 | 1.6 | 14.14878049 |  | 0.33 | 16.07878049 |  |  | 13.5 | 13.5 | 8920 | 12440 | [6 empty] | 3.24 | 0.001085209003 |  | 3.088235 | 2.816176 | 14.01658537 | 11.8 | 2985.6 | 3148.235294 | 110 | 220 |  |  |  |  | 19 | 62 | 19 | 62
Godavari | SRM | NL | 26 | 15 | 250 | 145 | 1.6 | 9.331707317 |  | 0.28 | 11.21170732 |  |  | 9.5 | 9.5 | 12440 | 9240 | [6 empty] | 3.931034483 | 0.001028138528 |  | 2.816176 | 2.544118 | 16.07878049 | 13.5 | 3823.448276 | 2985.6 | 110 | 170 |  |  |  |  | 19 | 62 | 19 | 62
Godavari | SRM | NL | 26 | 16 | 145 | 190 | 1.6 | 12.92926829 |  | 0.33 | 14.85926829 |  |  | 12.5 | 12.5 | 9240 | 11280 | [6 empty] | 3.947368421 | 0.001108156028 |  | 2.544118 | 2.272059 | 11.21170732 | 9.5 | 3562.105263 | 3823.448276 | 110 | 220 |  |  |  |  | 19 | 62 | 19 | 62
Godavari | SRM | NL | 26 | 17 | 190 | 180 | 1.6 | 12.92926829 |  | 0.33 | 14.85926829 |  |  | 12.5 | 12.5 | 11280 | 11440 | [6 empty] | 4.166666667 | 0.001092657343 |  | 2.272059 | 2 | 14.85926829 | 12.5 | 3813.333333 | 3562.105263 | 110 | 220 |  |  |  |  | 19 | 62 | 19 | 62
Godavari | SRM | NL | 27 | 1 | 0 | 215 | 1.6 | 11.35609756 |  | 0.32 | 13.27609756 |  |  | 11.2 | 11.2 | 0 | 11320 | 0 | 0 |  |  |  |  | 3.125581395 | 0.0009893992933 |  | 6.625 | 6.1625 | 0 | 0 | 3159.069767 | 0 | 120 | 200 |  |  |  |  | 19 | 62 | 19 | 62
Godavari | SRM | NL | 27 | 2 | 215 | 185 | 1.6 | 13.69756098 |  | 0.3 | 15.59756098 |  |  | 13.1 | 13.1 | 11320 | 12160 | [6 empty] | 4.248648649 | 0.001077302632 |  | 6.1625 | 5.7 | 13.27609756 | 11.2 | 3943.783784 | 3159.069767 | 120 | 180 |  |  |  |  | 19 | 62 | 19 | 62
Godavari | SRM | NL | 27 | 3 | 185 | 185 | 1.6 | 13.30731707 |  | 0.32 | 15.22731707 |  |  | 12.8 | 12.8 | 12160 | 12520 | [6 empty] | 4.151351351 | 0.001022364217 |  | 5.7 | 5.2375 | 15.59756098 | 13.1 | 4060.540541 | 3943.783784 | 100 | 220 |  |  |  |  | 12.6 | 76.4 | 11 | 76.4
Godavari | SRM | NL | 27 | 4 | 185 | 230 | 1.6 | 11.50243902 |  | 0.3 | 13.40243902 |  |  | 11.3 | 11.3 | 12520 | 10120 | [6 empty] | 2.947826087 | 0.001116600791 |  | 5.2375 | 4.775 | 15.22731707 | 12.8 | 2640 | 4060.540541 | 100 | 200 |  |  |  |  | 12.6 | 76.4 | 11 | 76.4
Godavari | SRM | NL | 27 | 5 | 230 | 200 | 1.6 | 11.13658537 |  | 0.3 | 13.03658537 |  |  | 11 | 11 | 10120 | 12080 | [6 empty] | 3.3 | 0.0009105960265 |  | 4.775 | 4.3125 | 13.40243902 | 11.3 | 3624 | 2640 | 100 | 200 |  |  |  |  | 12.6 | 76.4 | 11 | 76.4
Godavari | SRM | NL | 27 | 6 | 200 | 170 | 1.6 | 11.74634146 |  | 0.3 | 13.64634146 |  |  | 11.5 | 11.5 | 12080 | 9540 | [6 empty] | 4.058823529 | 0.001205450734 |  | 4.3125 | 3.85 | 13.03658537 | 11 | 3367.058824 | 3624 | 100 | 200 |  |  |  |  | 12.6 | 76.4 | 11 | 76.4
Godavari | SRM | NL | 27 | 7 | 170 | 200 | 1.6 | 12.6 |  | 0.3 | 14.5 |  |  | 12.2 | 12.2 | 9540 | 9720 | [6 empty] | 3.66 | 0.001255144033 |  | 3.85 | 3.3875 | 13.64634146 | 11.5 | 2916 | 3367.058824 | 100 | 200 |  |  |  |  | 12.6 | 76.4 | 11 | 76.4
Godavari | SRM | NL | 27 | 8 | 200 | 300 | 1.5 | 14.84146341 |  | 0.26 | 16.60146341 |  |  | 13.9 | 13.9 | 9720 | 15040 | [6 empty] | 2.78 | 0.0009242021277 |  | 3.3875 | 2.925 | 14.5 | 12.2 | 3008 | 2916 | 100 | 160 |  |  |  |  | 10 | 85 | 5 | 85
Godavari | SRM | NL | 27 | 9 | 300 | 340 | 1.6 | 11.33170732 |  | 0.24 | 13.17170732 |  |  | 11.1 | 11.1 | 15040 | 9600 | [6 empty] | 1.958823529 | 0.00115625 |  | 2.925 | 2.4625 | 16.60146341 | 13.9 | 1694.117647 | 3008 | 100 | 140 |  |  |  |  | 10 | 85 | 5 | 85
Godavari | SRM | NL | 27 | 10 | 340 | 735 | 1.5 | 14.2195122 |  | 0.27 | 15.9895122 |  |  | 13.4 | 13.4 | 9600 | 13520 | [6 empty] | 1.093877551 | 0.0009911242604 |  | 2.4625 | 2 | 13.17170732 | 11.1 | 1103.673469 | 1694.117647 | 100 | 170 |  |  |  |  | 10 | 85 | 5 | 85
Godavari | SRM | NL | 28 | 1 | 0 | 270 | 1.5 | 12.40243902 |  | 0.26 | 14.16243902 |  |  | 11.9 | 11.9 | 0 | 11360 | 0 | 0 |  |  |  |  | 2.644444444 | 0.001047535211 |  | 6.625 | 6.204545 | 0 | 0 | 2524.444444 | 0 | 120 | 140 |  |  |  |  | 10 | 85 | 5 | 85
Godavari | SRM | NL | 28 | 2 | 270 | 590 | 1.5 | 13.87804878 |  | 0.25 | 15.62804878 |  |  | 13.1 | 13.1 | 11360 | 12840 | [6 empty] | 1.33220339 | 0.001020249221 |  | 6.204545 | 5.784091 | 14.16243902 | 11.9 | 1305.762712 | 2524.444444 | 100 | 150 |  |  |  |  | 10 | 85 | 5 | 85
Godavari | SRM | NL | 28 | 3 | 590 | 190 | 1.5 | 11.95121951 |  | 0.23 | 13.68121951 |  |  | 11.5 | 11.5 | 12840 | 10960 | [6 empty] | 3.631578947 | 0.001049270073 |  | 5.784091 | 5.363636 | 15.62804878 | 13.1 | 3461.052632 | 1305.762712 | 80 | 150 |  |  |  |  | 10 | 85 | 5 | 85
Godavari | SRM | NL | 28 | 4 | 190 | 180 | 1.5 | 12.18292683 |  | 0.24 | 13.92292683 |  |  | 11.7 | 11.7 | 10960 | 10280 | [6 empty] | 3.9 | 0.001138132296 |  | 5.363636 | 4.943182 | 13.68121951 | 11.5 | 3426.666667 | 3461.052632 | 80 | 160 |  |  |  |  | 10 | 85 | 5 | 85
Godavari | SRM | NL | 28 | 5 | 180 | 190 | 1.6 | 12.44146341 |  | 0.23 | 14.27146341 |  |  | 12 | 12 | 10280 | 10760 | [6 empty] | 3.789473684 | 0.001115241636 |  | 4.943182 | 4.522727 | 13.92292683 | 11.7 | 3397.894737 | 3426.666667 | 80 | 150 |  |  |  |  | 17 | 74 | 9 | 74
Godavari | SRM | NL | 28 | 6 | 190 | 185 | 1.6 | 12.44146341 |  | 0.23 | 14.27146341 |  |  | 12 | 12 | 10760 | 10880 | [6 empty] | 3.891891892 | 0.001102941176 |  | 4.522727 | 4.102273 | 14.27146341 | 12 | 3528.648649 | 3397.894737 | 80 | 150 |  |  |  |  | 17 | 74 | 9 | 74
Godavari | SRM | NL | 28 | 7 | 185 | 200 | 1.6 | 12.19146341 |  | 0.235 | 14.02646341 |  |  | 11.8 | 11.8 | 10880 | 10480 | [6 empty] | 3.54 | 0.001125954198 |  | 4.102273 | 3.681818 | 14.27146341 | 12 | 3144 | 3528.648649 | 80 | 155 |  |  |  |  | 17 | 74 | 9 | 74
Godavari | SRM | NL | 28 | 8 | 200 | 155 | 1.6 | 10.85609756 |  | 0.23 | 12.68609756 |  |  | 10.7 | 10.7 | 10480 | 8840 | [6 empty] | 4.141935484 | 0.00121040724 |  | 3.681818 | 3.261364 | 14.02646341 | 11.8 | 3421.935484 | 3144 | 80 | 150 |  |  |  |  | 17 | 74 | 9 | 74
Godavari | SRM | NL | 28 | 9 | 155 | 180 | 1.6 | 12.67926829 |  | 0.235 | 14.51426829 |  |  | 12.2 | 12.2 | 8840 | 11200 | [6 empty] | 4.066666667 | 0.001089285714 |  | 3.261364 | 2.840909 | 12.68609756 | 10.7 | 3733.333333 | 3421.935484 | 80 | 155 |  |  |  |  | 17 | 74 | 9 | 74
Godavari | SRM | NL | 28 | 10 | 180 | 180 | 1.6 | 13.62439024 |  | 0.26 | 15.48439024 |  |  | 13 | 13 | 11200 | 11680 | [6 empty] | 4.333333333 | 0.001113013699 |  | 2.840909 | 2.420455 | 14.51426829 | 12.2 | 3893.333333 | 3733.333333 | 90 | 170 |  |  |  |  | 17 | 74 | 9 | 74
Godavari | SRM | NL | 28 | 11 | 180 | 180 | 1.6 | 13.75853659 |  | 0.25 | 15.60853659 |  |  | 13.1 | 13.1 | 11680 | 11640 | [6 empty] | 4.366666667 | 0.001125429553 |  | 2.420455 | 2 | 15.48439024 | 13 | 3880 | 3893.333333 | 90 | 160 |  |  |  |  | 17 | 74 | 9 | 74
Godavari | SRM | NL | 29 | 1 | 0 | 240 | 2 | 13.14634146 |  | 0.26 | 15.40634146 |  |  | 13 | 13 | 0 | 12400 | 0 | 0 |  |  |  |  | 3.25 | 0.001048387097 |  | 6.625 | 6.316667 | 0 | 0 | 3100 | 0 | 100 | 160 |  |  |  |  | 15 | 77 | 8 | 77
Godavari | SRM | NL | 29 | 2 | 240 | 190 | 2 | 12.54878049 |  | 0.25 | 14.79878049 |  |  | 12.5 | 12.5 | 12400 | 11480 | [6 empty] | 3.947368421 | 0.001088850174 |  | 6.316667 | 6.008333 | 15.40634146 | 13 | 3625.263158 | 3100 | 100 | 150 |  |  |  |  | 15 | 77 | 8 | 77
Godavari | SRM | NL | 29 | 3 | 190 | 150 | 2 | 10.73780488 |  | 0.235 | 12.97280488 |  |  | 11 | 11 | 11480 | 9680 | [6 empty] | 4.4 | 0.001136363636 |  | 6.008333 | 5.7 | 14.79878049 | 12.5 | 3872 | 3625.263158 | 100 | 135 |  |  |  |  | 15 | 77 | 8 | 77
Godavari | SRM | NL | 29 | 4 | 150 | 180 | 2 | 13.04878049 |  | 0.24 | 15.28878049 |  |  | 12.9 | 12.9 | 9680 | 11040 | [6 empty] | 4.3 | 0.001168478261 |  | 5.7 | 5.391667 | 12.97280488 | 11 | 3680 | 3872 | 100 | 140 |  |  |  |  | 15 | 77 | 8 | 77
Godavari | SRM | NL | 29 | 5 | 180 | 150 | 2 | 12.92682927 |  | 0.24 | 15.16682927 |  |  | 12.8 | 12.8 | 11040 | 9960 | [6 empty] | 5.12 | 0.001285140562 |  | 5.391667 | 5.083333 | 15.28878049 | 12.9 | 3984 | 3680 | 100 | 140 |  |  |  |  | 15 | 77 | 8 | 77
Godavari | SRM | NL | 29 | 6 | 150 | 190 | 2 | 12.91463415 |  | 0.25 | 15.16463415 |  |  | 12.8 | 12.8 | 9960 | 11040 | [6 empty] | 4.042105263 | 0.00115942029 |  | 5.083333 | 4.775 | 15.16682927 | 12.8 | 3486.315789 | 3984 | 100 | 150 |  |  |  |  | 15 | 77 | 8 | 77
Godavari | SRM | NL | 29 | 7 | 190 | 180 | 2 | 11.73170732 |  | 0.22 | 13.95170732 |  |  | 11.8 | 11.8 | 11040 | 10400 | [6 empty] | 3.933333333 | 0.001134615385 |  | 4.775 | 4.466667 | 15.16463415 | 12.8 | 3466.666667 | 3486.315789 | 80 | 140 |  |  |  |  | 15 | 77 | 8 | 77
Godavari | SRM | NL | 29 | 8 | 180 | 200 | 2 | 12.56097561 |  | 0.24 | 14.80097561 |  |  | 12.5 | 12.5 | 10400 | 11440 | [6 empty] | 3.75 | 0.001092657343 |  | 4.466667 | 4.158333 | 13.95170732 | 11.8 | 3432 | 3466.666667 | 80 | 160 |  |  |  |  | 15 | 77 | 8 | 77
Godavari | SRM | NL | 29 | 9 | 200 | 170 | 1.6 | 13.16097561 |  | 0.24 | 15.00097561 |  |  | 12.6 | 12.6 | 11440 | 10920 | [6 empty] | 4.447058824 | 0.001153846154 |  | 4.158333 | 3.85 | 14.80097561 | 12.5 | 3854.117647 | 3432 | 80 | 160 |  |  |  |  | 18 | 74 | 8 | 74
Godavari | SRM | NL | 29 | 10 | 170 | 135 | 1.6 | 10.73414634 |  | 0.23 | 12.56414634 |  |  | 10.6 | 10.6 | 10920 | 8720 | [6 empty] | 4.711111111 | 0.00121559633 |  | 3.85 | 3.541667 | 15.00097561 | 12.6 | 3875.555556 | 3854.117647 | 80 | 150 |  |  |  |  | 18 | 74 | 8 | 74
Godavari | SRM | NL | 29 | 11 | 135 | 185 | 1.6 | 13.05121951 |  | 0.23 | 14.88121951 |  |  | 12.5 | 12.5 | 8720 | 11080 | [6 empty] | 4.054054054 | 0.001128158845 |  | 3.541667 | 3.233333 | 12.56414634 | 10.6 | 3593.513514 | 3875.555556 | 80 | 150 |  |  |  |  | 18 | 74 | 8 | 74
Godavari | SRM | NL | 29 | 12 | 185 | 170 | 1.6 | 11.72195122 |  | 0.22 | 13.54195122 |  |  | 11.4 | 11.4 | 11080 | 10000 | [6 empty] | 4.023529412 | 0.00114 |  | 3.233333 | 2.925 | 14.88121951 | 12.5 | 3529.411765 | 3593.513514 | 80 | 140 |  |  |  |  | 18 | 74 | 8 | 74
Godavari | SRM | NL | 29 | 13 | 170 | 180 | 1.6 | 12.2097561 |  | 0.22 | 14.0297561 |  |  | 11.8 | 11.8 | 10000 | 10680 | [6 empty] | 3.933333333 | 0.001104868914 |  | 2.925 | 2.616667 | 13.54195122 | 11.4 | 3560 | 3529.411765 | 80 | 140 |  |  |  |  | 18 | 74 | 8 | 74
Godavari | SRM | NL | 29 | 14 | 180 | 210 | 1.6 | 12.44146341 |  | 0.23 | 14.27146341 |  |  | 12 | 12 | 10680 | 12000 | [6 empty] | 3.428571429 | 0.001 |  | 2.616667 | 2.308333 | 14.0297561 | 11.8 | 3428.571429 | 3560 | 80 | 150 |  |  |  |  | 18 | 74 | 8 | 74
Godavari | SRM | NL | 29 | 15 | 210 | 180 | 1.6 | -2.192682927 |  | 0.23 | -0.3626829268 |  |  | 0 | 0 | 12000 | 10720 | [6 empty] | 0 | 0 |  | 2.308333 | 2 | 14.27146341 | 12 | 3573.333333 | 3428.571429 | 80 | 150 |  |  |  |  | 18 | 74 | 8 | 74
Godavari | SRM | NL | 30 | 1 | 0 | 155 | 1.6 | 11.36219512 |  | 0.215 | 13.17719512 |  |  | 11.1 | 11.1 | 0 | 9440 | 0 | 0 |  |  |  |  | 4.296774194 | 0.001175847458 |  | 6.625 | 5.854167 | 0 | 0 | 3654.193548 | 0 | 80 | 135 |  |  |  |  | 18 | 74 | 8 | 74
Godavari | SRM | NL | 30 | 2 | 155 | 170 | 2 | 11.7195122 |  | 0.23 | 13.9495122 |  |  | 11.8 | 11.8 | 9440 | 12040 | [6 empty] | 4.164705882 | 0.0009800664452 |  | 5.854167 | 5.083333 | 13.17719512 | 11.1 | 4249.411765 | 3654.193548 | 80 | 150 |  |  |  |  | 14 | 79 | 7 | 79
Godavari | SRM | NL | 30 | 3 | 170 | 180 | 2 | 10.86585366 |  | 0.23 | 13.09585366 |  |  | 11.1 | 11.1 | 12040 | 9360 | [6 empty] | 3.7 | 0.001185897436 |  | 5.083333 | 4.3125 | 13.9495122 | 11.8 | 3120 | 4249.411765 | 80 | 150 |  |  |  |  | 14 | 79 | 7 | 79
Godavari | SRM | NL | 30 | 4 | 180 | 180 | 2 | 11.75609756 |  | 0.2 | 13.95609756 |  |  | 11.8 | 11.8 | 9360 | 10560 | [6 empty] | 3.933333333 | 0.001117424242 |  | 4.3125 | 3.541667 | 13.09585366 | 11.1 | 3520 | 3120 | 60 | 140 |  |  |  |  | 14 | 79 | 7 | 79
Godavari | SRM | NL | 30 | 5 | 180 | 180 | 2 | 11.74390244 |  | 0.21 | 13.95390244 |  |  | 11.8 | 11.8 | 10560 | 9680 | [6 empty] | 3.933333333 | 0.001219008264 |  | 3.541667 | 2.770833 | 13.95609756 | 11.8 | 3226.666667 | 3520 | 70 | 140 |  |  |  |  | 14 | 79 | 7 | 79
Godavari | SRM | NL | 30 | 6 | 180 | 210 | 2 | 13.56097561 |  | 0.22 | 15.78097561 |  |  | 13.3 | 13.3 | 9680 | 16600 | [6 empty] | 3.8 | 0.0008012048193 |  | 2.770833 | 2 | 13.95390244 | 11.8 | 4742.857143 | 3226.666667 | 70 | 150 |  |  |  |  | 14 | 79 | 7 | 79
Godavari | SRM | NL | 31 | 1 | 0 | 290 | 2 | 11.74390244 |  | 0.21 | 13.95390244 |  |  | 11.8 | 11.8 | 0 | 9960 | 0 | 0 |  |  |  |  | 2.44137931 | 0.001184738956 |  | 6.625 | 6.1625 | 0 | 0 | 2060.689655 | 0 | 80 | 130 |  |  |  |  | 13 | 80 | 7 | 80
Godavari | SRM | NL | 31 | 2 | 290 | 190 | 2 | 11.86585366 |  | 0.21 | 14.07585366 |  |  | 11.9 | 11.9 | 9960 | 11440 | [6 empty] | 3.757894737 | 0.00104020979 |  | 6.1625 | 5.7 | 13.95390244 | 11.8 | 3612.631579 | 2060.689655 | 70 | 140 |  |  |  |  | 13 | 80 | 7 | 80
Godavari | SRM | NL | 31 | 3 | 190 | 170 | 2 | 11.03658537 |  | 0.19 | 13.22658537 |  |  | 11.2 | 11.2 | 11440 | 9160 | [6 empty] | 3.952941176 | 0.001222707424 |  | 5.7 | 5.2375 | 14.07585366 | 11.9 | 3232.941176 | 3612.631579 | 60 | 130 |  |  |  |  | 13 | 80 | 7 | 80
Godavari | SRM | NL | 31 | 4 | 170 | 200 | 2 | 13.19512195 |  | 0.22 | 15.41512195 |  |  | 13 | 13 | 9160 | 11800 | [6 empty] | 3.9 | 0.001101694915 |  | 5.2375 | 4.775 | 13.22658537 | 11.2 | 3540 | 3232.941176 | 60 | 160 |  |  |  |  | 13 | 80 | 7 | 80
Godavari | SRM | NL | 31 | 5 | 200 | 190 | 2 | 12.23170732 |  | 0.21 | 14.44170732 |  |  | 12.2 | 12.2 | 11800 | 11040 | [6 empty] | 3.852631579 | 0.001105072464 |  | 4.775 | 4.3125 | 15.41512195 | 13 | 3486.315789 | 3540 | 60 | 150 |  |  |  |  | 13 | 80 | 7 | 80
Godavari | SRM | NL | 31 | 6 | 190 | 180 | 2 | 11.96341463 |  | 0.23 | 14.19341463 |  |  | 12 | 12 | 11040 | 11240 | [6 empty] | 4 | 0.001067615658 |  | 4.3125 | 3.85 | 14.44170732 | 12.2 | 3746.666667 | 3486.315789 | 80 | 150 |  |  |  |  | 13 | 80 | 7 | 80
Godavari | SRM | NL | 31 | 7 | 180 | 200 | 1.6 | 12.19756098 |  | 0.23 | 14.02756098 |  |  | 11.8 | 11.8 | 11240 | 11640 | [6 empty] | 3.54 | 0.001013745704 |  | 3.85 | 3.3875 | 14.19341463 | 12 | 3492 | 3746.666667 | 80 | 150 |  |  |  |  | 14 | 74 | 12 | 74
Godavari | SRM | NL | 31 | 8 | 200 | 150 | 1.6 | 11.12439024 |  | 0.21 | 12.93439024 |  |  | 10.9 | 10.9 | 11640 | 9120 | [6 empty] | 4.36 | 0.001195175439 |  | 3.3875 | 2.925 | 14.02756098 | 11.8 | 3648 | 3492 | 80 | 130 |  |  |  |  | 14 | 74 | 12 | 74
Godavari | SRM | NL | 31 | 9 | 150 | 195 | 1.6 | 12.19756098 |  | 0.23 | 14.02756098 |  |  | 11.8 | 11.8 | 9120 | 11200 | [6 empty] | 3.630769231 | 0.001053571429 |  | 2.925 | 2.4625 | 12.93439024 | 10.9 | 3446.153846 | 3648 | 80 | 150 |  |  |  |  | 14 | 74 | 12 | 74
Godavari | SRM | NL | 31 | 10 | 195 | 230 | 1.6 | 10.36219512 |  | 0.235 | 12.19719512 |  |  | 10.3 | 10.3 | 11200 | 9560 | [6 empty] | 2.686956522 | 0.001077405858 |  | 2.4625 | 2 | 14.02756098 | 11.8 | 2493.913043 | 3446.153846 | 100 | 135 |  |  |  |  | 14 | 74 | 12 | 74
Godavari | SRM | NL | 32 | 1 | 0 | 330 | 1.6 | 13.03292683 |  | 0.245 | 14.87792683 |  |  | 12.5 | 12.5 | 0 | 12840 | 0 | 0 |  |  |  |  | 2.272727273 | 0.0009735202492 |  | 6.625 | 6.269231 | 0 | 0 | 2334.545455 | 0 | 100 | 145 |  |  |  |  | 14 | 74 | 12 | 74
Godavari | SRM | NL | 32 | 2 | 330 | 170 | 1.6 | 11.40487805 |  | 0.18 | 13.18487805 |  |  | 11.1 | 11.1 | 12840 | 9960 | [6 empty] | 3.917647059 | 0.001114457831 |  | 6.269231 | 5.913462 | 14.87792683 | 12.5 | 3515.294118 | 2334.545455 | 50 | 130 |  |  |  |  | 14 | 74 | 12 | 74
Godavari | SRM | NL | 32 | 3 | 170 | 175 | 1.6 | 11.52682927 |  | 0.18 | 13.30682927 |  |  | 11.2 | 11.2 | 9960 | 10000 | [6 empty] | 3.84 | 0.00112 |  | 5.913462 | 5.557692 | 13.18487805 | 11.1 | 3428.571429 | 3515.294118 | 50 | 130 |  |  |  |  | 14 | 74 | 12 | 74
Godavari | SRM | NL | 32 | 4 | 175 | 195 | 1.6 | 12.4902439 |  | 0.19 | 14.2802439 |  |  | 12 | 12 | 10000 | 16040 | [6 empty] | 3.692307692 | 0.0007481296758 |  | 5.557692 | 5.201923 | 13.30682927 | 11.2 | 4935.384615 | 3428.571429 | 50 | 140 |  |  |  |  | 19 | 79 | 2 | 79
Godavari | SRM | NL | 32 | 5 | 195 | 170 | 1.6 | 11.75243902 |  | 0.195 | 13.54743902 |  |  | 11.4 | 11.4 | 16040 | 10160 | [6 empty] | 4.023529412 | 0.001122047244 |  | 5.201923 | 4.846154 | 14.2802439 | 12 | 3585.882353 | 4935.384615 | 60 | 135 |  |  |  |  | 19 | 79 | 2 | 79
Godavari | SRM | NL | 32 | 6 | 170 | 190 | 1.6 | 12.83170732 |  | 0.21 | 14.64170732 |  |  | 12.3 | 12.3 | 10160 | 10880 | [6 empty] | 3.884210526 | 0.001130514706 |  | 4.846154 | 4.490385 | 13.54743902 | 11.4 | 3435.789474 | 3585.882353 | 60 | 150 |  |  |  |  | 19 | 79 | 2 | 79
Godavari | SRM | NL | 32 | 7 | 190 | 180 | 1.6 | 12.19756098 |  | 0.23 | 14.02756098 |  |  | 11.8 | 11.8 | 10880 | 10360 | [6 empty] | 3.933333333 | 0.001138996139 |  | 4.490385 | 4.134615 | 14.64170732 | 12.3 | 3453.333333 | 3435.789474 | 80 | 150 |  |  |  |  | 19 | 79 | 2 | 79
Godavari | SRM | NL | 32 | 8 | 180 | 170 | 1.6 | 11.47804878 |  | 0.22 | 13.29804878 |  |  | 11.2 | 11.2 | 10360 | 10400 | [6 empty] | 3.952941176 | 0.001076923077 |  | 4.134615 | 3.778846 | 14.02756098 | 11.8 | 3670.588235 | 3453.333333 | 80 | 140 |  |  |  |  | 19 | 79 | 2 | 79
Godavari | SRM | NL | 32 | 9 | 170 | 170 | 1.6 | 11.84390244 |  | 0.22 | 13.66390244 |  |  | 11.5 | 11.5 | 10400 | 10240 | [6 empty] | 4.058823529 | 0.001123046875 |  | 3.778846 | 3.423077 | 13.29804878 | 11.2 | 3614.117647 | 3670.588235 | 80 | 140 |  |  |  |  | 19 | 79 | 2 | 79
Godavari | SRM | NL | 32 | 10 | 170 | 170 | 1.6 | 12.07560976 |  | 0.23 | 13.90560976 |  |  | 11.7 | 11.7 | 10240 | 10240 | [6 empty] | 4.129411765 | 0.001142578125 |  | 3.423077 | 3.067308 | 13.66390244 | 11.5 | 3614.117647 | 3614.117647 | 80 | 150 |  |  |  |  | 19 | 79 | 2 | 79
Godavari | SRM | NL | 32 | 11 | 170 | 180 | 1.6 | 13.05731707 |  | 0.225 | 14.88231707 |  |  | 12.5 | 12.5 | 10240 | 10600 | [6 empty] | 4.166666667 | 0.001179245283 |  | 3.067308 | 2.711538 | 13.90560976 | 11.7 | 3533.333333 | 3614.117647 | 80 | 145 |  |  |  |  | 19 | 79 | 2 | 79
Godavari | SRM | NL | 32 | 12 | 180 | 170 | 1.6 | 12.46585366 |  | 0.21 | 14.27585366 |  |  | 12 | 12 | 10600 | 10680 | [6 empty] | 4.235294118 | 0.001123595506 |  | 2.711538 | 2.355769 | 14.88231707 | 12.5 | 3769.411765 | 3533.333333 | 70 | 140 |  |  |  |  | 18 | 78 | 4 | 78
Godavari | SRM | NL | 32 | 13 | 170 | 195 | 1.6 | 13.07560976 |  | 0.21 | 14.88560976 |  |  | 12.5 | 12.5 | 10680 | 11920 | [6 empty] | 3.846153846 | 0.001048657718 |  | 2.355769 | 2 | 14.27585366 | 12 | 3667.692308 | 3769.411765 | 70 | 140 |  |  |  |  | 18 | 78 | 4 | 78
Godavari | SRM | NL | 33 | 1 | 0 | 200 | 3.2 | 11.99268293 |  | 0.23 | 15.42268293 |  |  | 13.2 | 13.2 | 0 | 10840 | 0 | 0 |  |  |  |  | 3.96 | 0.001217712177 |  | 6.625 | 6.1625 | 0 | 0 | 3252 | 0 | 80 | 150 |  |  |  |  | 18 | 78 | 4 | 78
Godavari | SRM | NL | 33 | 2 | 200 | 200 | 1.6 | 12.41707317 |  | 0.25 | 14.26707317 |  |  | 12 | 12 | 10840 | 11640 | [6 empty] | 3.6 | 0.001030927835 |  | 6.1625 | 5.7 | 15.42268293 | 13.2 | 3492 | 3252 | 100 | 150 |  |  |  |  | 18 | 78 | 4 | 78
Godavari | SRM | NL | 33 | 3 | 200 | 220 | 1.6 | 14.22195122 |  | 0.27 | 16.09195122 |  |  | 13.5 | 13.5 | 11640 | 12160 | [6 empty] | 3.681818182 | 0.001110197368 |  | 5.7 | 5.2375 | 14.26707317 | 12 | 3316.363636 | 3492 | 100 | 170 |  |  |  |  | 18 | 78 | 4 | 78
Godavari | SRM | NL | 33 | 4 | 220 | 170 | 1.6 | 12.16097561 |  | 0.26 | 14.02097561 |  |  | 11.8 | 11.8 | 12160 | 10480 | [6 empty] | 4.164705882 | 0.001125954198 |  | 5.2375 | 4.775 | 16.09195122 | 13.5 | 3698.823529 | 3316.363636 | 100 | 160 |  |  |  |  | 18 | 78 | 4 | 78
Godavari | SRM | NL | 33 | 5 | 170 | 165 | 1.6 | 11.94146341 |  | 0.24 | 13.78146341 |  |  | 11.6 | 11.6 | 10480 | 9640 | [6 empty] | 4.218181818 | 0.001203319502 |  | 4.775 | 4.3125 | 14.02097561 | 11.8 | 3505.454545 | 3698.823529 | 100 | 140 |  |  |  |  | 18 | 78 | 4 | 78
Godavari | SRM | NL | 33 | 6 | 165 | 230 | 1.6 | 13.4902439 |  | 0.27 | 15.3602439 |  |  | 12.9 | 12.9 | 9640 | 12360 | [6 empty] | 3.365217391 | 0.00104368932 |  | 4.3125 | 3.85 | 13.78146341 | 11.6 | 3224.347826 | 3505.454545 | 100 | 170 |  |  |  |  | 17 | 77 | 6 | 77
Godavari | SRM | NL | 33 | 7 | 230 | 185 | 1.6 | 14.46585366 |  | 0.27 | 16.33585366 |  |  | 13.7 | 13.7 | 12360 | 10880 | [6 empty] | 4.443243243 | 0.001259191176 |  | 3.85 | 3.3875 | 15.3602439 | 12.9 | 3528.648649 | 3224.347826 | 100 | 170 |  |  |  |  | 17 | 77 | 6 | 77
Godavari | SRM | NL | 33 | 8 | 185 | 200 | 1.6 | 13.14878049 |  | 0.25 | 14.99878049 |  |  | 12.6 | 12.6 | 10880 | 11720 | [6 empty] | 3.78 | 0.001075085324 |  | 3.3875 | 2.925 | 16.33585366 | 13.7 | 3516 | 3528.648649 | 100 | 150 |  |  |  |  | 17 | 77 | 6 | 77
Godavari | SRM | NL | 33 | 9 | 200 | 180 | 1.6 | 12.41707317 |  | 0.25 | 14.26707317 |  |  | 12 | 12 | 11720 | 9840 | [6 empty] | 4 | 0.001219512195 |  | 2.925 | 2.4625 | 14.99878049 | 12.6 | 3280 | 3516 | 100 | 150 |  |  |  |  | 17 | 77 | 6 | 77
Godavari | SRM | NL | 33 | 10 | 180 | 165 | 1.6 | 10.86829268 |  | 0.22 | 12.68829268 |  |  | 10.7 | 10.7 | 9840 | 10200 | [6 empty] | 3.890909091 | 0.001049019608 |  | 2.4625 | 2 | 14.26707317 | 12 | 3709.090909 | 3280 | 100 | 120 |  |  |  |  | 17 | 77 | 6 | 77
Godavari | SRM | NL | 34 | 1 | 0 | 190 | 3.2 | 10.17560976 |  | 0.22 | 13.59560976 |  |  | 11.7 | 11.7 | 0 | 10160 | 0 | 0 |  |  |  |  | 3.694736842 | 0.001151574803 |  | 6.625 | 6.269231 | 0 | 0 | 3208.421053 | 0 | 100 | 120 |  |  |  |  | 17 | 77 | 6 | 77
Godavari | SRM | NL | 34 | 2 | 190 | 180 | 1.6 | 11.72195122 |  | 0.22 | 13.54195122 |  |  | 11.4 | 11.4 | 10160 | 10200 | [6 empty] | 3.8 | 0.001117647059 |  | 6.269231 | 5.913462 | 13.59560976 | 11.7 | 3400 | 3208.421053 | 100 | 120 |  |  |  |  | 17 | 77 | 6 | 77
Godavari | SRM | NL | 34 | 3 | 180 | 185 | 1.6 | 12.3195122 |  | 0.23 | 14.1495122 |  |  | 11.9 | 11.9 | 10200 | 11120 | [6 empty] | 3.859459459 | 0.001070143885 |  | 5.913462 | 5.557692 | 13.54195122 | 11.4 | 3606.486486 | 3400 | 100 | 130 |  |  |  |  | 17 | 77 | 6 | 77
Godavari | SRM | NL | 34 | 4 | 185 | 175 | 1.6 | 11.7402439 |  | 0.205 | 13.5452439 |  |  | 11.4 | 11.4 | 11120 | 9480 | [6 empty] | 3.908571429 | 0.001202531646 |  | 5.557692 | 5.201923 | 14.1495122 | 11.9 | 3250.285714 | 3606.486486 | 80 | 125 |  |  |  |  | 17 | 77 | 6 | 77
Godavari | SRM | NL | 34 | 5 | 175 | 200 | 1.6 | 13.07560976 |  | 0.21 | 14.88560976 |  |  | 12.5 | 12.5 | 9480 | 11440 | [6 empty] | 3.75 | 0.001092657343 |  | 5.201923 | 4.846154 | 13.5452439 | 11.4 | 3432 | 3250.285714 | 50 | 160 |  |  |  |  | 17 | 77 | 6 | 77
Godavari | SRM | NL | 34 | 6 | 200 | 220 | 1.6 | 13.53902439 |  | 0.23 | 15.36902439 |  |  | 12.9 | 12.9 | 11440 | 11600 | [6 empty] | 3.518181818 | 0.001112068966 |  | 4.846154 | 4.490385 | 14.88560976 | 12.5 | 3163.636364 | 3432 | 60 | 170 |  |  |  |  | 17 | 77 | 6 | 77
Godavari | SRM | NL | 34 | 7 | 220 | 170 | 1.6 | 11.85609756 |  | 0.21 | 13.66609756 |  |  | 11.5 | 11.5 | 11600 | 10080 | [6 empty] | 4.058823529 | 0.001140873016 |  | 4.490385 | 4.134615 | 15.36902439 | 12.9 | 3557.647059 | 3163.636364 | 70 | 140 |  |  |  |  | 17 | 77 | 6 | 77
Godavari | SRM | NL | 34 | 8 | 170 | 190 | 1.6 | 12.67317073 |  | 0.24 | 14.51317073 |  |  | 12.2 | 12.2 | 10080 | 11320 | [6 empty] | 3.852631579 | 0.001077738516 |  | 4.134615 | 3.778846 | 13.66609756 | 11.5 | 3574.736842 | 3557.647059 | 80 | 160 |  |  |  |  | 17 | 77 | 6 | 77
Godavari | SRM | NL | 34 | 9 | 190 | 210 | 1.6 | 12.80731707 |  | 0.23 | 14.63731707 |  |  | 12.3 | 12.3 | 11320 | 10920 | [6 empty] | 3.514285714 | 0.001126373626 |  | 3.778846 | 3.423077 | 14.51317073 | 12.2 | 3120 | 3574.736842 | 80 | 150 |  |  |  |  | 17 | 77 | 6 | 77
Godavari | SRM | NL | 34 | 10 | 210 | 150 | 1.6 | 12.58780488 |  | 0.21 | 14.39780488 |  |  | 12.1 | 12.1 | 10920 | 9520 | [6 empty] | 4.84 | 0.001271008403 |  | 3.423077 | 3.067308 | 14.63731707 | 12.3 | 3808 | 3120 | 80 | 130 |  |  |  |  | 17 | 77 | 6 | 77
Godavari | SRM | NL | 34 | 11 | 150 | 0 | 1.6 | 11.95365854 |  | 0.23 | 13.78365854 |  |  | 11.6 | 11.6 | 9520 | 9600 | [6 empty] | #DIV/0! | 0.001208333333 |  | 3.067308 | 2.711538 | 14.39780488 | 12.1 | #DIV/0! | 3808 | 80 | 150 |  |  |  |  | 19 | 74 | 7 | 74
Godavari | SRM | NL | 34 | 12 | 0 | 0 | 1.6 | 12.56341463 |  | 0.23 | 14.39341463 |  |  | 12.1 | 12.1 | 9600 | 10480 | [6 empty] | #DIV/0! | 0.001154580153 |  | 2.711538 | 2.355769 | 13.78365854 | 11.6 | #DIV/0! | #DIV/0! | 80 | 150 |  |  |  |  | 19 | 74 | 7 | 74
Godavari | SRM | NL | 34 | 13 | 0 | 0 | 1.6 | 13.19756098 |  | 0.21 | 15.00756098 |  |  | 12.6 | 12.6 | 10480 | 11840 | [6 empty] | #DIV/0! | 0.001064189189 |  | 2.355769 | 2 | 14.39341463 | 12.1 | #DIV/0! | #DIV/0! | 80 | 130 |  |  |  |  | 19 | 74 | 7 | 74
Godavari | SRM | NL | 35 | 1 | 0 | 0 | 1.6 | 12.53902439 |  | 0.25 | 14.38902439 |  |  | 12.1 | 12.1 | 0 | 10280 | 0 | 0 |  |  |  |  | #DIV/0! | 0.001177042802 |  | 6.625 | 6.269231 | 0 | 0 | #DIV/0! | 0 | 100 | 150 |  |  |  |  | 19 | 74 | 7 | 74
Godavari | SRM | NL | 35 | 2 | 0 | 0 | 1.6 | 11.8195122 |  | 0.24 | 13.6595122 |  |  | 11.5 | 11.5 | 10280 | 8920 | [6 empty] | #DIV/0! | 0.001289237668 |  | 6.269231 | 5.913462 | 14.38902439 | 12.1 | #DIV/0! | #DIV/0! | 100 | 140 |  |  |  |  | 19 | 74 | 7 | 74
Godavari | SRM | NL | 35 | 3 | 0 | 0 | 1.6 | 11.73414634 |  | 0.21 | 13.54414634 |  |  | 11.4 | 11.4 | 8920 | 9120 | [6 empty] | #DIV/0! | 0.00125 |  | 5.913462 | 5.557692 | 13.6595122 | 11.5 | #DIV/0! | #DIV/0! | 80 | 130 |  |  |  |  | 19 | 74 | 7 | 74
Godavari | SRM | NL | 35 | 4 | 0 | 0 | 1.6 | 11.46585366 |  | 0.23 | 13.29585366 |  |  | 11.2 | 11.2 | 9120 | 10500 | [6 empty] | #DIV/0! | 0.001066666667 |  | 5.557692 | 5.201923 | 13.54414634 | 11.4 | #DIV/0! | #DIV/0! | 80 | 150 |  |  |  |  | 19 | 74 | 7 | 74
Godavari | SRM | NL | 35 | 5 | 0 | 180 | 1.6 | 13.29512195 |  | 0.23 | 15.12512195 |  |  | 12.7 | 12.7 | 10500 | 11040 | [6 empty] | 4.233333333 | 0.001150362319 |  | 5.201923 | 4.846154 | 13.29585366 | 11.2 | 3680 | #DIV/0! | 80 | 150 |  |  |  |  | 17 | 71 | 12 | 71
Godavari | SRM | NL | 35 | 6 | 180 | 170 | 1.6 | 12.68536585 |  | 0.23 | 14.51536585 |  |  | 12.2 | 12.2 | 11040 | 10720 | [6 empty] | 4.305882353 | 0.001138059701 |  | 4.846154 | 4.490385 | 15.12512195 | 12.7 | 3783.529412 | 3680 | 80 | 150 |  |  |  |  | 17 | 71 | 12 | 71
Godavari | SRM | NL | 35 | 7 | 170 | 190 | 1.6 | 13.29512195 |  | 0.23 | 15.12512195 |  |  | 12.7 | 12.7 | 10720 | 10760 | [6 empty] | 4.010526316 | 0.001180297398 |  | 4.490385 | 4.134615 | 14.51536585 | 12.2 | 3397.894737 | 3783.529412 | 80 | 150 |  |  |  |  | 17 | 71 | 12 | 71
Godavari | SRM | NL | 35 | 8 | 190 | 190 | 1.6 | 14.47804878 |  | 0.26 | 16.33804878 |  |  | 13.7 | 13.7 | 10760 | 11800 | [6 empty] | 4.326315789 | 0.001161016949 |  | 4.134615 | 3.778846 | 15.12512195 | 12.7 | 3726.315789 | 3397.894737 | 100 | 160 |  |  |  |  | 17 | 71 | 12 | 71
Godavari | SRM | NL | 35 | 9 | 190 | 180 | 1.6 | 14.01463415 |  | 0.24 | 15.85463415 |  |  | 13.3 | 13.3 | 11800 | 11080 | [6 empty] | 4.433333333 | 0.001200361011 |  | 3.778846 | 3.423077 | 16.33804878 | 13.7 | 3693.333333 | 3726.315789 | 100 | 140 |  |  |  |  | 17 | 71 | 12 | 71
Godavari | SRM | NL | 35 | 10 | 180 | 180 | 1.6 | 10.12439024 |  | 0.23 | 11.95439024 |  |  | 10.1 | 10.1 | 11080 | 9080 | [6 empty] | 3.366666667 | 0.001112334802 |  | 3.423077 | 3.067308 | 15.85463415 | 13.3 | 3026.666667 | 3693.333333 | 100 | 130 |  |  |  |  | 17 | 71 | 12 | 71
Godavari | SRM | NL | 35 | 11 | 180 | 240 | 1.6 | 14.30731707 |  | 0.3 | 16.20731707 |  |  | 13.6 | 13.6 | 9080 | 13600 | [6 empty] | 3.4 | 0.001 |  | 3.067308 | 2.711538 | 11.95439024 | 10.1 | 3400 | 3026.666667 | 100 | 200 |  |  |  |  | 17 | 71 | 12 | 71
Godavari | SRM | NL | 35 | 12 | 240 | 210 | 1.6 | 12.66097561 |  | 0.25 | 14.51097561 |  |  | 12.2 | 12.2 | 13600 | 11800 | [6 empty] | 3.485714286 | 0.001033898305 |  | 2.711538 | 2.355769 | 16.20731707 | 13.6 | 3371.428571 | 3400 | 100 | 150 |  |  |  |  | 14 | 76 | 10 | 76
Godavari | SRM | NL | 35 | 13 | 210 | 210 | 1.6 | 12.73414634 |  | 0.29 | 14.62414634 |  |  | 12.3 | 12.3 | 11800 | 13320 | [6 empty] | 3.514285714 | 0.0009234234234 |  | 2.355769 | 2 | 14.51097561 | 12.2 | 3805.714286 | 3371.428571 | 140 | 150 |  |  |  |  | 14 | 76 | 10 | 76
Godavari | SRM | NL | 36 | 1 | 0 | 300 | 2.4 | 10.99146341 |  | 0.235 | 13.62646341 |  |  | 11.6 | 11.6 | 0 | 10720 | 0 | 0 |  |  |  |  | 2.32 | 0.001082089552 |  | 6.625 | 6.1625 | 0 | 0 | 2144 | 0 | 100 | 135 |  |  |  |  | 14 | 76 | 10 | 76
Godavari | SRM | NL | 36 | 2 | 300 | 285 | 1.6 | 12.66097561 |  | 0.25 | 14.51097561 |  |  | 12.2 | 12.2 | 10720 | 11200 | [6 empty] | 2.568421053 | 0.001089285714 |  | 6.1625 | 5.7 | 13.62646341 | 11.6 | 2357.894737 | 2144 | 100 | 150 |  |  |  |  | 14 | 76 | 10 | 76
Godavari | SRM | NL | 36 | 3 | 285 | 165 | 1.6 | 11.45365854 |  | 0.24 | 13.29365854 |  |  | 11.2 | 11.2 | 11200 | 11080 | [6 empty] | 4.072727273 | 0.001010830325 |  | 5.7 | 5.2375 | 14.51097561 | 12.2 | 4029.090909 | 2357.894737 | 100 | 140 |  |  |  |  | 14 | 76 | 10 | 76
Godavari | SRM | NL | 36 | 4 | 165 | 160 | 1.6 | 10.58780488 |  | 0.25 | 12.43780488 |  |  | 10.5 | 10.5 | 11080 | 10600 | [6 empty] | 3.9375 | 0.0009905660377 |  | 5.2375 | 4.775 | 13.29365854 | 11.2 | 3975 | 4029.090909 | 100 | 150 |  |  |  |  | 14 | 76 | 10 | 76
Godavari | SRM | NL | 36 | 5 | 160 | 200 | 1.6 | 12.41707317 |  | 0.25 | 14.26707317 |  |  | 12 | 12 | 10600 | 10680 | [6 empty] | 3.6 | 0.001123595506 |  | 4.775 | 4.3125 | 12.43780488 | 10.5 | 3204 | 3975 | 100 | 150 |  |  |  |  | 13.4 | 82 | 4.6 | 82
Godavari | SRM | NL | 36 | 6 | 200 | 180 | 2.4 | 10.60731707 |  | 0.25 | 13.25731707 |  |  | 11.3 | 11.3 | 10680 | 11040 | [6 empty] | 3.766666667 | 0.001023550725 |  | 4.3125 | 3.85 | 14.26707317 | 12 | 3680 | 3204 | 100 | 150 |  |  |  |  | 13.4 | 82 | 4.6 | 82
Godavari | SRM | NL | 36 | 7 | 180 | 160 | 1.6 | 11.80731707 |  | 0.25 | 13.65731707 |  |  | 11.5 | 11.5 | 11040 | 9760 | [6 empty] | 4.3125 | 0.001178278689 |  | 3.85 | 3.3875 | 13.25731707 | 11.3 | 3660 | 3680 | 100 | 150 |  |  |  |  | 13.4 | 82 | 4.6 | 82
Godavari | SRM | NL | 36 | 8 | 160 | 200 | 1.6 | 13.39268293 |  | 0.25 | 15.24268293 |  |  | 12.8 | 12.8 | 9760 | 12200 | [6 empty] | 3.84 | 0.001049180328 |  | 3.3875 | 2.925 | 13.65731707 | 11.5 | 3660 | 3660 | 100 | 150 |  |  |  |  | 13.4 | 82 | 4.6 | 82
Godavari | SRM | NL | 36 | 9 | 200 | 190 | 1.6 | 11.2097561 |  | 0.24 | 13.0497561 |  |  | 11 | 11 | 12200 | 10400 | [6 empty] | 3.473684211 | 0.001057692308 |  | 2.925 | 2.4625 | 15.24268293 | 12.8 | 3284.210526 | 3660 | 100 | 140 |  |  |  |  | 13.4 | 82 | 4.6 | 82
Godavari | SRM | NL | 36 | 10 | 190 | 190 | 1.6 | 11.2097561 |  | 0.24 | 13.0497561 |  |  | 11 | 11 | 10400 | 10000 | [6 empty] | 3.473684211 | 0.0011 |  | 2.4625 | 2 | 13.0497561 | 11 | 3157.894737 | 3284.210526 | 100 | 140 |  |  |  |  | 13.4 | 82 | 4.6 | 82
Godavari | SRM | NL | 37 | 1 | 0 | 200 | 3.2 | 12.10243902 |  | 0.24 | 15.54243902 |  |  | 13.3 | 13.3 | 0 | 13240 | 0 | 0 |  |  |  |  | 3.99 | 0.001004531722 |  | 6.625 | 5.964286 | 0 | 0 | 3972 | 0 | 100 | 140 |  |  |  |  | 13.4 | 82 | 4.6 | 82
Godavari | SRM | NL | 37 | 2 | 200 | 185 | 1.6 | 12.41707317 |  | 0.25 | 14.26707317 |  |  | 12 | 12 | 13240 | 14000 | [6 empty] | 3.891891892 | 0.0008571428571 |  | 5.964286 | 5.303571 | 15.54243902 | 13.3 | 4540.540541 | 3972 | 100 | 150 |  |  |  |  | 13.4 | 82 | 4.6 | 82
Godavari | SRM | NL | 37 | 3 | 185 | 195 | 1.6 | 13.67317073 |  | 0.22 | 15.49317073 |  |  | 13 | 13 | 14000 | 11520 | [6 empty] | 4 | 0.001128472222 |  | 5.303571 | 4.642857 | 14.26707317 | 12 | 3544.615385 | 4540.540541 | 80 | 140 |  |  |  |  | 14 | 80 | 6 | 80
Godavari | SRM | NL | 37 | 4 | 195 | 150 | 1.6 | 10.94146341 |  | 0.26 | 12.80146341 |  |  | 10.8 | 10.8 | 11520 | 8720 | [6 empty] | 4.32 | 0.00123853211 |  | 4.642857 | 3.982143 | 15.49317073 | 13 | 3488 | 3544.615385 | 80 | 180 |  |  |  |  | 14 | 80 | 6 | 80
Godavari | SRM | NL | 37 | 5 | 150 | 180 | 1.6 | 12.07560976 |  | 0.23 | 13.90560976 |  |  | 11.7 | 11.7 | 8720 | 10800 | [6 empty] | 3.9 | 0.001083333333 |  | 3.982143 | 3.321429 | 12.80146341 | 10.8 | 3600 | 3488 | 80 | 150 |  |  |  |  | 14 | 80 | 6 | 80
Godavari | SRM | NL | 37 | 6 | 180 | 190 | 1.6 | 11.83170732 |  | 0.23 | 13.66170732 |  |  | 11.5 | 11.5 | 10800 | 10880 | [6 empty] | 3.631578947 | 0.001056985294 |  | 3.321429 | 2.660714 | 13.90560976 | 11.7 | 3435.789474 | 3600 | 80 | 150 |  |  |  |  | 14 | 80 | 6 | 80
Godavari | SRM | NL | 37 | 7 | 190 | 220 | 1.6 | 12.19756098 |  | 0.23 | 14.02756098 |  |  | 11.8 | 11.8 | 10880 | 10960 | [6 empty] | 3.218181818 | 0.001076642336 |  | 2.660714 | 2 | 13.66170732 | 11.5 | 2989.090909 | 3435.789474 | 80 | 150 |  |  |  |  | 14 | 80 | 6 | 80
Godavari | SRM | NL | 38 | 1 | 0 | 260 | 3.2 | 8.456097561 |  | 0.23 | 11.88609756 |  |  | 10.3 | 10.3 | 0 | 9120 | 0 | 0 |  |  |  |  | 2.376923077 | 0.001129385965 |  | 6.625 | 6.111111 | 0 | 0 | 2104.615385 | 0 | 80 | 150 |  |  |  |  | 14 | 80 | 6 | 80
Godavari | SRM | NL | 38 | 2 | 260 | 135 | 1.6 | 11.6 |  | 0.22 | 13.42 |  |  | 11.3 | 11.3 | 9120 | 8520 | [6 empty] | 5.022222222 | 0.00132629108 |  | 6.111111 | 5.597222 | 11.88609756 | 10.3 | 3786.666667 | 2104.615385 | 80 | 140 |  |  |  |  | 14 | 80 | 6 | 80
Godavari | SRM | NL | 38 | 3 | 135 | 170 | 1.6 | 11.11219512 |  | 0.22 | 12.93219512 |  |  | 10.9 | 10.9 | 8520 | 9680 | [6 empty] | 3.847058824 | 0.001126033058 |  | 5.597222 | 5.083333 | 13.42 | 11.3 | 3416.470588 | 3786.666667 | 80 | 140 |  |  |  |  | 12 | 83 | 5 | 83
Godavari | SRM | NL | 38 | 4 | 170 | 190 | 1.6 | 12.40487805 |  | 0.26 | 14.26487805 |  |  | 12 | 12 | 9680 | 10680 | [6 empty] | 3.789473684 | 0.001123595506 |  | 5.083333 | 4.569444 | 12.93219512 | 10.9 | 3372.631579 | 3416.470588 | 80 | 180 |  |  |  |  | 12 | 83 | 5 | 83
Godavari | SRM | NL | 38 | 5 | 190 | 185 | 1.6 | 11.03902439 |  | 0.28 | 12.91902439 |  |  | 10.9 | 10.9 | 10680 | 9880 | [6 empty] | 3.535135135 | 0.001103238866 |  | 4.569444 | 4.055556 | 14.26487805 | 12 | 3204.324324 | 3372.631579 | 100 | 180 |  |  |  |  | 12 | 83 | 5 | 83
Godavari | SRM | NL | 38 | 6 | 185 | 180 | 1.6 | 13.07560976 |  | 0.31 | 14.98560976 |  |  | 12.6 | 12.6 | 9880 | 10600 | [6 empty] | 4.2 | 0.001188679245 |  | 4.055556 | 3.541667 | 12.91902439 | 10.9 | 3533.333333 | 3204.324324 | 100 | 210 |  |  |  |  | 12 | 83 | 5 | 83
Godavari | SRM | NL | 38 | 7 | 180 | 190 | 1.6 | 13.19756098 |  | 0.31 | 15.10756098 |  |  | 12.7 | 12.7 | 10600 | 10840 | [6 empty] | 4.010526316 | 0.001171586716 |  | 3.541667 | 3.027778 | 14.98560976 | 12.6 | 3423.157895 | 3533.333333 | 100 | 210 |  |  |  |  | 12 | 83 | 5 | 83
Godavari | SRM | NL | 38 | 8 | 190 | 165 | 1.6 | 11.97804878 |  | 0.31 | 13.88804878 |  |  | 11.7 | 11.7 | 10840 | 10240 | [6 empty] | 4.254545455 | 0.001142578125 |  | 3.027778 | 2.513889 | 15.10756098 | 12.7 | 3723.636364 | 3423.157895 | 100 | 210 |  |  |  |  | 12 | 83 | 5 | 83
Godavari | SRM | NL | 38 | 9 | 165 | 185 | 1.6 | 12.58780488 |  | 0.31 | 14.49780488 |  |  | 12.2 | 12.2 | 10240 | 10000 | [6 empty] | 3.956756757 | 0.00122 |  | 2.513889 | 2 | 13.88804878 | 11.7 | 3243.243243 | 3723.636364 | 100 | 210 |  |  |  |  | 12 | 83 | 5 | 83
Godavari | SRM | NL | 39 | 1 | 0 | 240 | 2.4 | 12.02195122 |  | 0.29 | 14.71195122 |  |  | 12.5 | 12.5 | 0 | 12240 | 0 | 0 |  |  |  |  | 3.125 | 0.00102124183 |  | 6.625 | 6.046875 | 0 | 0 | 3060 | 0 | 100 | 190 |  |  |  |  | 13 | 82 | 5 | 82
Godavari | SRM | NL | 39 | 2 | 240 | 200 | 1.6 | 12.61219512 |  | 0.29 | 14.50219512 |  |  | 12.2 | 12.2 | 12240 | 11080 | [6 empty] | 3.66 | 0.001101083032 |  | 6.046875 | 5.46875 | 14.71195122 | 12.5 | 3324 | 3060 | 80 | 210 |  |  |  |  | 13 | 82 | 5 | 82
Godavari | SRM | NL | 39 | 3 | 200 | 160 | 1.6 | 12.16097561 |  | 0.26 | 14.02097561 |  |  | 11.8 | 11.8 | 11080 | 10160 | [6 empty] | 4.425 | 0.001161417323 |  | 5.46875 | 4.890625 | 14.50219512 | 12.2 | 3810 | 3324 | 80 | 180 |  |  |  |  | 13 | 82 | 5 | 82
Godavari | SRM | NL | 39 | 4 | 160 | 180 | 1.6 | 13.08780488 |  | 0.3 | 14.98780488 |  |  | 12.6 | 12.6 | 10160 | 10400 | [6 empty] | 4.2 | 0.001211538462 |  | 4.890625 | 4.3125 | 14.02097561 | 11.8 | 3466.666667 | 3810 | 100 | 200 |  |  |  |  | 13 | 82 | 5 | 82
Godavari | SRM | NL | 39 | 5 | 180 | 200 | 1.6 | 12.72195122 |  | 0.3 | 14.62195122 |  |  | 12.3 | 12.3 | 10400 | 10200 | [6 empty] | 3.69 | 0.001205882353 |  | 4.3125 | 3.734375 | 14.98780488 | 12.6 | 3060 | 3466.666667 | 100 | 200 |  |  |  |  | 13 | 82 | 5 | 82
Godavari | SRM | NL | 39 | 6 | 200 | 170 | 1.6 | 11.41097561 |  | 0.275 | 13.28597561 |  |  | 11.2 | 11.2 | 10200 | 9800 | [6 empty] | 3.952941176 | 0.001142857143 |  | 3.734375 | 3.15625 | 14.62195122 | 12.3 | 3458.823529 | 3060 | 75 | 200 |  |  |  |  | 13 | 82 | 5 | 82
Godavari | SRM | NL | 39 | 7 | 170 | 165 | 1.6 | 11.41097561 |  | 0.275 | 13.28597561 |  |  | 11.2 | 11.2 | 9800 | 9800 | [6 empty] | 4.072727273 | 0.001142857143 |  | 3.15625 | 2.578125 | 13.28597561 | 11.2 | 3563.636364 | 3458.823529 | 75 | 200 |  |  |  |  | 13 | 82 | 5 | 82
Godavari | SRM | NL | 39 | 8 | 165 | 180 | 1.6 | 11.3195122 |  | 0.25 | 13.1695122 |  |  | 11.1 | 11.1 | 9800 | 11200 | [6 empty] | 3.7 | 0.0009910714286 |  | 2.578125 | 2 | 13.28597561 | 11.2 | 3733.333333 | 3563.636364 | 50 | 200 |  |  |  |  | 13 | 82 | 5 | 82
Godavari | SRM | NL | 40 | 1 | 0 | 275 | 1.6 | 12.52682927 |  | 0.26 | 14.38682927 |  |  | 12.1 | 12.1 | 0 | 11080 | 0 | 0 |  |  |  |  | 2.64 | 0.001092057762 |  | 6.625 | 5.46875 | 0 | 0 | 2417.454545 | 0 | 80 | 180 |  |  |  |  | 11 | 88 | 1 | 88
Godavari | SRM | NL | 40 | 2 | 275 | 230 | 1.6 | 12.74634146 |  | 0.28 | 14.62634146 |  |  | 12.3 | 12.3 | 11080 | 11240 | [6 empty] | 3.208695652 | 0.00109430605 |  | 5.46875 | 4.3125 | 14.38682927 | 12.1 | 2932.173913 | 2417.454545 | 80 | 200 |  |  |  |  | 11 | 88 | 1 | 88
Godavari | SRM | NL | 40 | 3 | 230 | 190 | 1.6 | 12.3804878 |  | 0.28 | 14.2604878 |  |  | 12 | 12 | 11240 | 11280 | [6 empty] | 3.789473684 | 0.001063829787 |  | 4.3125 | 3.15625 | 14.62634146 | 12.3 | 3562.105263 | 2932.173913 | 80 | 200 |  |  |  |  | 11 | 88 | 1 | 88
Godavari | SRM | NL | 40 | 4 | 190 | 160 | 1.6 | 11.16097561 |  | 0.28 | 13.04097561 |  |  | 11 | 11 | 11280 | 10120 | [6 empty] | 4.125 | 0.001086956522 |  | 3.15625 | 2 | 14.2604878 | 12 | 3795 | 3562.105263 | 80 | 200 |  |  |  |  | 11 | 88 | 1 | 88
Godavari | NRM | NL | 41 | 1 | 0 | 275 | 2 | 12.6097561 |  | 0 | 14.6097561 |  |  | 12.3 | 12.3 | 0 | 12000 | 0 | 0 |  |  |  |  | 2.683636364 | 0.001025 |  | 6.625 | 6.54386 | 0 | 0 | 2618.181818 | 0 | [6 empty] | 19 | 70 | 11 | 70
Godavari | NRM | NL | 41 | 2 | 275 | 210 | 1.2 | 15.51707317 |  | 0 | 16.71707317 |  |  | 12.4 | 13.9 | 12000 | 11920 | [6 empty] | 3.971428571 | 0.001166107383 |  | 6.54386 | 6.462719 | 14.6097561 | 12.3 | 3405.714286 | 2618.181818 | [6 empty] | 19 | 70 | 11 | 70
Godavari | NRM | NL | 41 | 3 | 210 | 170 |  | 12.31707317 | 1.5 | 0 | 13.81707317 |  |  | 10.1 | 11.6 | 11920 | 11040 | [6 empty] | 4.094117647 | 0.001050724638 |  | 6.462719 | 6.381579 | 16.71707317 | 12.4 | 3896.470588 | 3405.714286 | [6 empty] | 19 | 70 | 11 | 70
Godavari | NRM | NL | 41 | 4 | 170 | 210 |  | 12.80487805 | 1.5 | 0 | 14.30487805 |  |  | 11 | 12 | 11040 | 9720 | [6 empty] | 3.428571429 | 0.001234567901 |  | 6.381579 | 6.300439 | 13.81707317 | 10.1 | 2777.142857 | 3896.470588 | [6 empty] | 19 | 70 | 11 | 70
Godavari | NRM | NL | 41 | 5 | 210 | 180 |  | 13.17073171 | 1 | 0 | 14.17073171 |  |  | 11.1 | 11.8 | 9720 | 9840 | [6 empty] | 3.933333333 | 0.001199186992 |  | 6.300439 | 6.219298 | 14.30487805 | 11 | 3280 | 2777.142857 | [6 empty] | 19 | 70 | 11 | 70
Godavari | NRM | NL | 41 | 6 | 180 | 170 |  | 16.2195122 | 0.7 | 0 | 16.9195122 |  |  | 12 | 14 | 9840 | 10160 | [6 empty] | 4.941176471 | 0.001377952756 |  | 6.219298 | 6.138158 | 14.17073171 | 11.1 | 3585.882353 | 3280 | [6 empty] | 19 | 70 | 11 | 70
Godavari | NRM | NL | 41 | 7 | 170 | 190 |  | 12.92682927 | 2 | 0 | 14.92682927 |  |  | 10.6 | 12.6 | 10160 | 10920 | [6 empty] | 3.978947368 | 0.001153846154 |  | 6.138158 | 6.057018 | 16.9195122 | 12 | 3448.421053 | 3585.882353 | [6 empty] | 19 | 70 | 11 | 70
Godavari | NRM | NL | 41 | 8 | 190 | 190 |  | 13.53658537 | 2 | 0 | 15.53658537 |  |  | 11.1 | 13.1 | 10920 | 10680 | [6 empty] | 4.136842105 | 0.00122659176 |  | 6.057018 | 5.975877 | 14.92682927 | 10.6 | 3372.631579 | 3448.421053 | [6 empty] | 19 | 70 | 11 | 70
Godavari | NRM | NL | 41 | 9 | 190 | 210 |  | 15.73170732 | 2 | 0 | 17.73170732 |  |  | 12.9 | 14.9 | 10680 | 11320 | [6 empty] | 4.257142857 | 0.001316254417 |  | 5.975877 | 5.894737 | 15.53658537 | 11.1 | 3234.285714 | 3372.631579 | [6 empty] | 19 | 70 | 11 | 70
Godavari | NRM | NL | 41 | 10 | 210 | 210 |  | 12.92682927 | 2 | 0 | 14.92682927 |  |  | 11.1 | 12.6 | 11320 | 13160 | [6 empty] | 3.6 | 0.0009574468085 |  | 5.894737 | 5.813596 | 17.73170732 | 12.9 | 3760 | 3234.285714 | [6 empty] | 19 | 70 | 11 | 70
Godavari | NRM | NL | 41 | 11 | 210 | 210 |  | 13.90243902 | 1.5 | 0 | 15.40243902 |  |  | 11.4 | 12.9 | 13160 | 11920 | [6 empty] | 3.685714286 | 0.001082214765 |  | 5.813596 | 5.732456 | 14.92682927 | 11.1 | 3405.714286 | 3760 | [6 empty] | 19 | 70 | 11 | 70
Godavari | NRM | NL | 41 | 12 | 210 | 200 |  | 14.02439024 | 1.5 | 0 | 15.52439024 |  |  | 11.5 | 13 | 11920 | 10520 | [6 empty] | 3.9 | 0.001235741445 |  | 5.732456 | 5.651316 | 15.40243902 | 11.4 | 3156 | 3405.714286 | [6 empty] | 16 | 72 | 12 | 72
Godavari | NRM | NL | 41 | 13 | 200 | 180 |  | 14.87804878 | 1.5 | 0 | 16.37804878 |  |  | 11.7 | 13.7 | 10520 | 11200 | [6 empty] | 4.566666667 | 0.001223214286 |  | 5.651316 | 5.570175 | 15.52439024 | 11.5 | 3733.333333 | 3156 | [6 empty] | 16 | 72 | 12 | 72
Godavari | NRM | NL | 41 | 14 | 180 | 280 |  | 13.41463415 | 2 | 0 | 15.41463415 |  |  | 11.5 | 13 | 11200 | 12920 | [6 empty] | 2.785714286 | 0.00100619195 |  | 5.570175 | 5.489035 | 16.37804878 | 11.7 | 2768.571429 | 3733.333333 | [6 empty] | 16 | 72 | 12 | 72
Godavari | NRM | NL | 41 | 15 | 280 | 285 |  | 14.75609756 | 1.5 | 0 | 16.25609756 |  |  | 12.1 | 13.6 | 12920 | 11600 | [6 empty] | 2.863157895 | 0.001172413793 |  | 5.489035 | 5.407895 | 15.41463415 | 11.5 | 2442.105263 | 2768.571429 | [6 empty] | 16 | 72 | 12 | 72
Godavari | NRM | NL | 41 | 16 | 285 | 195 |  | 15.24390244 | 1.5 | 0 | 16.74390244 |  |  | 12 | 14 | 11600 | 12080 | [6 empty] | 4.307692308 | 0.001158940397 |  | 5.407895 | 5.326754 | 16.25609756 | 12.1 | 3716.923077 | 2442.105263 | [6 empty] | 16 | 72 | 12 | 72
Godavari | NRM | NL | 41 | 17 | 195 | 190 |  | 13.7804878 | 2 | 0 | 15.7804878 |  |  | 11.8 | 13.3 | 12080 | 11280 | [6 empty] | 4.2 | 0.001179078014 |  | 5.326754 | 5.245614 | 16.74390244 | 12 | 3562.105263 | 3716.923077 | [6 empty] | 16 | 72 | 12 | 72
Godavari | NRM | NL | 41 | 18 | 190 | 170 |  | 13.04878049 | 1.5 | 0 | 14.54878049 |  |  | 10.7 | 12.2 | 11280 | 10160 | [6 empty] | 4.305882353 | 0.001200787402 |  | 5.245614 | 5.164474 | 15.7804878 | 11.8 | 3585.882353 | 3562.105263 | [6 empty] | 16 | 72 | 12 | 72
Godavari | NRM | NL | 41 | 19 | 170 | 180 |  | 12.80487805 | 1.5 | 0 | 14.30487805 |  |  | 12 | 12 | 10160 | 10640 | [6 empty] | 4 | 0.001127819549 |  | 5.164474 | 5.083333 | 14.54878049 | 10.7 | 3546.666667 | 3585.882353 | [6 empty] | 16 | 77 | 7 | 77
Godavari | NRM | NL | 41 | 20 | 180 | 180 | 2 | 15.29268293 |  | 0 | 17.29268293 |  |  | 12.5 | 14.5 | 10640 | 11380 | [6 empty] | 4.833333333 | 0.001274165202 |  | 5.083333 | 5.002193 | 14.30487805 | 12 | 3793.333333 | 3546.666667 | [6 empty] | 16 | 77 | 7 | 77
Godavari | NRM | NL | 41 | 21 | 180 | 190 |  | 14.14634146 | 2 | 0 | 16.14634146 |  |  | 11.6 | 13.6 | 11380 | 10900 | [6 empty] | 4.294736842 | 0.001247706422 |  | 5.002193 | 4.921053 | 17.29268293 | 12.5 | 3442.105263 | 3793.333333 | [6 empty] | 16 | 77 | 7 | 77
Godavari | NRM | NL | 41 | 22 | 190 | 180 |  | 13.53658537 | 2 | 0 | 15.53658537 |  |  | 11.1 | 13.1 | 10900 | 10500 | [6 empty] | 4.366666667 | 0.001247619048 |  | 4.921053 | 4.839912 | 16.14634146 | 11.6 | 3500 | 3442.105263 | [6 empty] | 16 | 77 | 7 | 77
Godavari | NRM | NL | 41 | 23 | 180 | 165 |  | 13.7804878 | 2 | 0 | 15.7804878 |  |  | 11.8 | 13.3 | 10500 | 10540 | [6 empty] | 4.836363636 | 0.001261859583 |  | 4.839912 | 4.758772 | 15.53658537 | 11.1 | 3832.727273 | 3500 | [6 empty] | 16 | 77 | 7 | 77
Godavari | NRM | NL | 41 | 24 | 165 | 190 |  | 13.53658537 | 1.5 | 0 | 15.03658537 |  |  | 10.6 | 12.6 | 10540 | 9950 | [6 empty] | 3.978947368 | 0.001266331658 |  | 4.758772 | 4.677632 | 15.7804878 | 11.8 | 3142.105263 | 3832.727273 | [6 empty] | 16 | 77 | 7 | 77
Godavari | NRM | NL | 41 | 25 | 190 | 175 |  | 16.34146341 | 2 | 0 | 18.34146341 |  |  | 13.9 | 15.4 | 9950 | 12410 | [6 empty] | 5.28 | 0.00124093473 |  | 4.677632 | 4.596491 | 15.03658537 | 10.6 | 4254.857143 | 3142.105263 | [6 empty] | 16 | 77 | 7 | 77
Godavari | NRM | NL | 41 | 26 | 175 | 200 |  | 14.87804878 | 1.5 | 0 | 16.37804878 |  |  | 12.2 | 13.7 | 12410 | 11600 | [6 empty] | 4.11 | 0.001181034483 |  | 4.596491 | 4.515351 | 18.34146341 | 13.9 | 3480 | 4254.857143 | [6 empty] | 18.5 | 76.5 | 5 | 76.5
Godavari | NRM | NL | 41 | 27 | 200 | 160 |  | 15.36585366 | 1.5 | 0 | 16.86585366 |  |  | 12.6 | 14.1 | 11600 | 11720 | [6 empty] | 5.2875 | 0.001203071672 |  | 4.515351 | 4.434211 | 16.37804878 | 12.2 | 4395 | 3480 | [6 empty] | 18.5 | 76.5 | 5 | 76.5
Godavari | NRM | NL | 41 | 28 | 160 | 195 |  | 16.2195122 | 1.5 | 0 | 17.7195122 |  |  | 13.3 | 14.8 | 11720 | 12080 | [6 empty] | 4.553846154 | 0.001225165563 |  | 4.434211 | 4.35307 | 16.86585366 | 12.6 | 3716.923077 | 4395 | [6 empty] | 18.5 | 76.5 | 5 | 76.5
Godavari | NRM | NL | 41 | 29 | 195 | 180 |  | 14.87804878 | 1.5 | 0 | 16.37804878 |  |  | 12.2 | 13.7 | 12080 | 11200 | [6 empty] | 4.566666667 | 0.001223214286 |  | 4.35307 | 4.27193 | 17.7195122 | 13.3 | 3733.333333 | 3716.923077 | [6 empty] | 18.5 | 76.5 | 5 | 76.5
Godavari | NRM | NL | 41 | 30 | 180 | 170 |  | 13.90243902 | 1.5 | 0 | 15.40243902 |  |  | 12.9 | 12.9 | 11200 | 11860 | [6 empty] | 4.552941176 | 0.001087689713 |  | 4.27193 | 4.190789 | 16.37804878 | 12.2 | 4185.882353 | 3733.333333 | [6 empty] | 18.5 | 76.5 | 5 | 76.5
Godavari | NRM | NL | 41 | 31 | 170 | 180 | 1.2 | 14.54146341 |  | 0 | 15.74146341 |  |  | 11.6 | 13.1 | 11860 | 10980 | [6 empty] | 4.366666667 | 0.001193078324 |  | 4.190789 | 4.109649 | 15.40243902 | 12.9 | 3660 | 4185.882353 | [6 empty] | 18.5 | 76.5 | 5 | 76.5
Godavari | NRM | NL | 41 | 32 | 180 | 190 |  | 16.09756098 | 1.5 | 0 | 17.59756098 |  |  | 13.2 | 14.7 | 10980 | 12120 | [6 empty] | 4.642105263 | 0.001212871287 |  | 4.109649 | 4.028509 | 15.74146341 | 11.6 | 3827.368421 | 3660 | [6 empty] | 18.5 | 76.5 | 5 | 76.5
Godavari | NRM | NL | 41 | 33 | 190 | 190 |  | 14.02439024 | 1.5 | 0 | 15.52439024 |  |  | 11.5 | 13 | 12120 | 11160 | [6 empty] | 4.105263158 | 0.001164874552 |  | 4.028509 | 3.947368 | 17.59756098 | 13.2 | 3524.210526 | 3827.368421 | [6 empty] | 18.5 | 76.5 | 5 | 76.5
Godavari | NRM | NL | 41 | 34 | 190 | 200 |  | 17.68292683 | 1.5 | 0 | 19.18292683 |  |  | 14.5 | 16 | 11160 | 13400 | [6 empty] | 4.8 | 0.001194029851 |  | 3.947368 | 3.866228 | 15.52439024 | 11.5 | 4020 | 3524.210526 | [6 empty] | 17 | 88 | 5 | 88
Godavari | NRM | NL | 41 | 35 | 200 | 185 | 1.5 | 13.45121951 | 1.5 | 0 | 16.45121951 |  |  | 12.5 | 14 | 13400 | 11500 | [6 empty] | 4.540540541 | 0.001217391304 |  | 3.866228 | 3.785088 | 19.18292683 | 14.5 | 3729.72973 | 4020 | [6 empty] | 17 | 88 | 5 | 88
Godavari | NRM | NL | 41 | 36 | 185 | 180 |  | 15.6097561 | 1.5 | 0 | 17.1097561 |  |  | 12.8 | 14.3 | 11500 | 12100 | [6 empty] | 4.766666667 | 0.001181818182 |  | 3.785088 | 3.703947 | 16.45121951 | 12.5 | 4033.333333 | 3729.72973 | [6 empty] | 17 | 88 | 5 | 88
Godavari | NRM | NL | 41 | 37 | 180 | 180 |  | 15.36585366 | 1.5 | 0 | 16.86585366 |  |  | 12.1 | 14.1 | 12100 | 12000 | [6 empty] | 4.7 | 0.001175 |  | 3.703947 | 3.622807 | 17.1097561 | 12.8 | 4000 | 4033.333333 | [6 empty] | 17 | 88 | 5 | 88
Godavari | NRM | NL | 41 | 38 | 180 | 180 |  | 15.12195122 | 2 | 0 | 17.12195122 |  |  | 12.9 | 14.4 | 12000 | 12160 | [6 empty] | 4.8 | 0.001184210526 |  | 3.622807 | 3.541667 | 16.86585366 | 12.1 | 4053.333333 | 4000 | [6 empty] | 17 | 88 | 5 | 88
Godavari | NRM | NL | 41 | 39 | 180 | 200 |  | 15.97560976 | 1.5 | 0 | 17.47560976 |  |  | 13.1 | 14.6 | 12160 | 12480 | [6 empty] | 4.38 | 0.001169871795 |  | 3.541667 | 3.460526 | 17.12195122 | 12.9 | 3744 | 4053.333333 | [6 empty] | 17 | 88 | 5 | 88
Godavari | NRM | NL | 41 | 40 | 200 | 195 |  | 16.58536585 | 1.5 | 0 | 18.08536585 |  |  | 13.1 | 15.1 | 12480 | 12600 | [6 empty] | 4.646153846 | 0.001198412698 |  | 3.460526 | 3.379386 | 17.47560976 | 13.1 | 3876.923077 | 3744 | [6 empty] | 17 | 88 | 5 | 88
Godavari | NRM | NL | 41 | 41 | 195 | 185 |  | 16.2195122 | 2 | 0 | 18.2195122 |  |  | 13.3 | 15.3 | 12600 | 11970 | [6 empty] | 4.962162162 | 0.001278195489 |  | 3.379386 | 3.298246 | 18.08536585 | 13.1 | 3882.162162 | 3876.923077 | [6 empty] | 16 | 77.5 | 6.5 | 77.5
Godavari | NRM | NL | 41 | 42 | 185 | 170 |  | 16.09756098 | 2 | 0 | 18.09756098 |  |  | 15.2 | 15.2 | 11970 | 13520 | [6 empty] | 5.364705882 | 0.001124260355 |  | 3.298246 | 3.217105 | 18.2195122 | 13.3 | 4771.764706 | 3882.162162 | [6 empty] | 16 | 77.5 | 6.5 | 77.5
Godavari | NRM | NL | 41 | 43 | 170 | 190 | 2 | 16.63414634 |  | 0 | 18.63414634 |  |  | 14.1 | 15.6 | 13520 | 12530 | [6 empty] | 4.926315789 | 0.001245011971 |  | 3.217105 | 3.135965 | 18.09756098 | 15.2 | 3956.842105 | 4771.764706 | [6 empty] | 16 | 77.5 | 6.5 | 77.5
Godavari | NRM | NL | 41 | 44 | 190 | 190 |  | 15 | 1.5 | 0 | 16.5 |  |  | 11.8 | 13.8 | 12530 | 10560 | [6 empty] | 4.357894737 | 0.001306818182 |  | 3.135965 | 3.054825 | 18.63414634 | 14.1 | 3334.736842 | 3956.842105 | [6 empty] | 16 | 77.5 | 6.5 | 77.5
Godavari | NRM | NL | 41 | 45 | 190 | 185 |  | 15.6097561 | 2 | 0 | 17.6097561 |  |  | 12.8 | 14.8 | 10560 | 11510 | [6 empty] | 4.8 | 0.001285838401 |  | 3.054825 | 2.973684 | 16.5 | 11.8 | 3732.972973 | 3334.736842 | [6 empty] | 16 | 77.5 | 6.5 | 77.5
Godavari | NRM | NL | 41 | 46 | 185 | 165 |  | 14.75609756 | 2 | 0 | 16.75609756 |  |  | 12.1 | 14.1 | 11510 | 10770 | [6 empty] | 5.127272727 | 0.001309192201 |  | 2.973684 | 2.892544 | 17.6097561 | 12.8 | 3916.363636 | 3732.972973 | [6 empty] | 16 | 77.5 | 6.5 | 77.5
Godavari | NRM | NL | 41 | 47 | 165 | 190 |  | 15.85365854 | 2 | 0 | 17.85365854 |  |  | 13.5 | 15 | 10770 | 12020 | [6 empty] | 4.736842105 | 0.001247920133 |  | 2.892544 | 2.811404 | 16.75609756 | 12.1 | 3795.789474 | 3916.363636 | [6 empty] | 16 | 77.5 | 6.5 | 77.5
Godavari | NRM | NL | 41 | 48 | 190 | 195 |  | 15 | 1.5 | 0 | 16.5 |  |  | 12.3 | 13.8 | 12020 | 11320 | [6 empty] | 4.246153846 | 0.001219081272 |  | 2.811404 | 2.730263 | 17.85365854 | 13.5 | 3483.076923 | 3795.789474 | [6 empty] | 20 | 78 | 2 | 78
Godavari | NRM | NL | 41 | 49 | 195 | 200 |  | 15.97560976 | 1.5 | 0 | 17.47560976 |  |  | 13.1 | 14.6 | 11320 | 12060 | [6 empty] | 4.38 | 0.001210613599 |  | 2.730263 | 2.649123 | 16.5 | 12.3 | 3618 | 3483.076923 | [6 empty] | 20 | 78 | 2 | 78
Godavari | NRM | NL | 41 | 50 | 200 | 175 |  | 15 | 1.5 | 0 | 16.5 |  |  | 12.3 | 13.8 | 12060 | 11310 | [6 empty] | 4.731428571 | 0.001220159151 |  | 2.649123 | 2.567982 | 17.47560976 | 13.1 | 3877.714286 | 3618 | [6 empty] | 20 | 78 | 2 | 78
Godavari | NRM | NL | 41 | 51 | 175 | 210 |  | 16.46341463 | 1.5 | 0 | 17.96341463 |  |  | 15 | 15 | 11310 | 13800 | [6 empty] | 4.285714286 | 0.001086956522 |  | 2.567982 | 2.486842 | 16.5 | 12.3 | 3942.857143 | 3877.714286 | [6 empty] | 20 | 78 | 2 | 78
Godavari | NRM | NL | 41 | 52 | 210 | 200 | 1.6 | 17.35609756 |  | 0 | 18.95609756 |  |  | 14.3 | 15.8 | 13800 | 13150 | [6 empty] | 4.74 | 0.001201520913 |  | 2.486842 | 2.405702 | 17.96341463 | 15 | 3945 | 3942.857143 | [6 empty] | 20 | 78 | 2 | 78
Godavari | NRM | NL | 41 | 53 | 200 | 185 |  | 14.75609756 | 1.5 | 0 | 16.25609756 |  |  | 12.1 | 13.6 | 13150 | 11100 | [6 empty] | 4.410810811 | 0.001225225225 |  | 2.405702 | 2.324561 | 18.95609756 | 14.3 | 3600 | 3945 | [6 empty] | 20 | 78 | 2 | 78
Godavari | NRM | NL | 41 | 54 | 185 | 195 |  | 15.24390244 | 1.5 | 0 | 16.74390244 |  |  | 12.5 | 14 | 11100 | 11460 | [6 empty] | 4.307692308 | 0.001221640489 |  | 2.324561 | 2.243421 | 16.25609756 | 12.1 | 3526.153846 | 3600 | [6 empty] | 20 | 78 | 2 | 78
Godavari | NRM | NL | 41 | 55 | 195 | 210 |  | 15 | 1.5 | 0 | 16.5 |  |  | 12.3 | 13.8 | 11460 | 11160 | [6 empty] | 3.942857143 | 0.00123655914 |  | 2.243421 | 2.162281 | 16.74390244 | 12.5 | 3188.571429 | 3526.153846 | [6 empty] | 20 | 78 | 2 | 78
Godavari | NRM | NL | 41 | 56 | 210 | 205 |  | 15.85365854 | 1.5 | 0 | 17.35365854 |  |  | 13 | 14.5 | 11160 | 11740 | [6 empty] | 4.243902439 | 0.001235093697 |  | 2.162281 | 2.08114 | 16.5 | 12.3 | 3436.097561 | 3188.571429 | [6 empty] | 20 | 78 | 2 | 78
Godavari | NRM | NL | 41 | 57 | 205 | 215 |  | #REF! | 1.5 | 0 | #REF! |  |  | 14.7 | #REF! | 11740 | 12340 | [6 empty] | #REF! | #REF! |  | 2.08114 | 2 | 17.35365854 | 13 | 3443.72093 | 3436.097561 | [6 empty] | 20 | 78 | 2 | 78
Hind Coil | NRM | P1 | 42 | 1 | 0 | 265 | 2.1 | 12.70365854 |  | 0 | 16.05365854 |  | 1700 | 13.7 | 13.7 | 0 | 8800 | 0 | 0 |  | 3800 | 395 |  | 3.101886792 | 0.001556818182 |  | 5.25 | 5.19898 | 0 | 0 | 1992.45283 | 0 |  |  | 1.25
Hind Coil | NRM | P1 | 42 | 2 | 265 | 160 | 1.9 | 10.08926829 |  | 0 | 13.24926829 |  | 1660 | 11.37 | 11.37 | 8800 | 8000 | 3800 | 395 |  | 3800 | 395 |  | 4.26375 | 0.00142125 |  | 5.19898 | 5.147959 | 16.05365854 | 13.7 | 3000 | 1992.45283 |  |  | 1.26
Hind Coil | NRM | P1 | 42 | 3 | 160 | 165 | 2.02 | 9.675853659 |  | 0 | 12.88585366 |  | 1675 | 11.08 | 11.08 | 8000 | 7700 | 3800 | 395 |  | 3800 | 395 |  | 4.029090909 | 0.001438961039 |  | 5.147959 | 5.096939 | 13.24926829 | 11.37 | 2800 | 3000 |  |  | 1.19
Hind Coil | NRM | P1 | 42 | 4 | 165 | 140 | 2.1 | 6.799756098 |  | 0 | 10.0897561 |  | 1665 | 8.8 | 8.8 | 7700 | 5900 | 3800 | 395 |  | 3800 | 395 |  | 3.771428571 | 0.001491525424 |  | 5.096939 | 5.045918 | 12.88585366 | 11.08 | 2528.571429 | 2800 |  |  | 1.19
Hind Coil | NRM | P1 | 42 | 5 | 140 | 160 | 2.15 | 8.911219512 |  | 0 | 12.27121951 |  | 1656 | 10.6 | 10.6 | 5900 | 7300 | 3800 | 395 |  | 3800 | 395 |  | 3.975 | 0.001452054795 |  | 5.045918 | 4.994898 | 10.0897561 | 8.8 | 2737.5 | 2528.571429 |  |  | 1.21
Hind Coil | NRM | P1 | 42 | 6 | 160 | 125 | 2.1 | 9.892682927 |  | 0 | 12.99268293 |  | 1655 | 11.15 | 11.15 | 7300 | 6100 | 3800 | 395 |  | 3800 | 395 |  | 5.352 | 0.001827868852 |  | 4.994898 | 4.943878 | 12.27121951 | 10.6 | 2928 | 2737.5 |  |  | 1
Hind Coil | NRM | P1 | 42 | 7 | 125 | 900 | 2.1 | -3.704878049 |  | 0 | -0.6048780488 |  | 1650 |  | 0 | 6100 |  | 3800 | 395 |  | 3800 | 395 |  | 0 | #DIV/0! |  | 4.943878 | 4.892857 | 12.99268293 | 11.15 | 0 | 2928 |  |  | 1
Hind Coil | NRM | P1 | 42 | 8 | 900 | 130 | 2.1 | 10.58780488 |  | 0 | 13.68780488 |  | 1720 | 11.72 | 11.72 |  | 6000 | 3800 | 395 |  | 3800 | 395 |  | 5.409230769 | 0.001953333333 |  | 4.892857 | 4.841837 | -0.6048780488 |  | 2769.230769 | 0 |  |  | 1
Hind Coil | NRM | P1 | 42 | 9 | 130 | 165 | 2.1 | 10.64634146 |  | 0 | 13.64634146 |  | 1675 | 11.67 | 11.67 | 6000 | 7700 | 3800 | 395 |  | 3800 | 395 |  | 4.243636364 | 0.001515584416 |  | 4.841837 | 4.790816 | 13.68780488 | 11.72 | 2800 | 2769.230769 |  |  | 0.9
Hind Coil | NRM | P1 | 42 | 10 | 165 | 135 | 2.1 | 9.465853659 |  | 0 | 12.56585366 |  | 1685 | 10.8 | 10.8 | 7700 | 6800 | 3800 | 395 |  | 3800 | 395 |  | 4.8 | 0.001588235294 |  | 4.790816 | 4.739796 | 13.64634146 | 11.67 | 3022.222222 | 2800 |  |  | 1
Hind Coil | NRM | P1 | 42 | 11 | 135 | 260 | 2.11 | 11.94560976 |  | 0 | 15.21560976 |  | 1666 | 13 | 13 | 6800 | 8000 | 3800 | 395 |  | 3800 | 395 |  | 3 | 0.001625 |  | 4.739796 | 4.688776 | 12.56585366 | 10.8 | 1846.153846 | 3022.222222 |  |  | 1.16
Hind Coil | NRM | P1 | 42 | 12 | 260 | 150 | 2.1 | 9.970487805 |  | 0 | 13.2604878 |  | 1685 | 11.4 | 11.4 | 8000 | 7200 | 3800 | 395 |  | 3800 | 395 |  | 4.56 | 0.001583333333 |  | 4.688776 | 4.637755 | 15.21560976 | 13 | 2880 | 1846.153846 |  |  | 1.19
Hind Coil | NRM | P1 | 42 | 13 | 150 | 140 | 2.04 | 8.13902439 |  | 0 | 11.33902439 |  | 1672 | 9.81 | 9.81 | 7200 | 6400 | 3800 | 395 |  | 3800 | 395 |  | 4.204285714 | 0.0015328125 |  | 4.637755 | 4.586735 | 13.2604878 | 11.4 | 2742.857143 | 2880 |  |  | 1.16
Hind Coil | NRM | P1 | 42 | 14 | 140 | 155 | 2.02 | 10.46780488 |  | 0 | 13.64780488 |  | 1662 | 11.7 | 11.7 | 6400 | 8100 | 3800 | 395 |  | 3800 | 395 |  | 4.529032258 | 0.001444444444 |  | 4.586735 | 4.535714 | 11.33902439 | 9.81 | 3135.483871 | 2742.857143 |  |  | 1.16
Hind Coil | NRM | P1 | 42 | 15 | 155 | 140 | 2.02 | 8.456829268 |  | 0 | 11.68682927 |  | 1651 | 10.1 | 10.1 | 8100 | 6900 | 3800 | 395 |  | 3800 | 395 |  | 4.328571429 | 0.001463768116 |  | 4.535714 | 4.484694 | 13.64780488 | 11.7 | 2957.142857 | 3135.483871 |  |  | 1.21
Hind Coil | NRM | P1 | 42 | 16 | 140 | 160 | 2.1 | 9.96097561 |  | 0 | 13.36097561 |  | 1660 | 11.5 | 11.5 | 6900 | 7800 | 3800 | 395 |  | 3800 | 395 |  | 4.3125 | 0.001474358974 |  | 4.484694 | 4.433673 | 11.68682927 | 10.1 | 2925 | 2957.142857 |  |  | 1.3
Hind Coil | NRM | P1 | 42 | 17 | 160 | 170 | 2.1 | 11.26097561 |  | 0 | 14.46097561 |  | 1675 | 12.37 | 12.37 | 7800 | 7600 | 3800 | 395 |  | 3800 | 395 |  | 4.365882353 | 0.001627631579 |  | 4.433673 | 4.382653 | 13.36097561 | 11.5 | 2682.352941 | 2925 |  |  | 1.1
Hind Coil | NRM | P1 | 42 | 18 | 170 | 165 | 2.1 | 8.268292683 |  | 0 | 11.26829268 |  | 1675 | 9.72 | 9.72 | 7600 | 7400 | 3800 | 395 |  | 3800 | 395 |  | 3.534545455 | 0.001313513514 |  | 4.382653 | 4.331633 | 14.46097561 | 12.37 | 2690.909091 | 2682.352941 |  |  | 0.9
Hind Coil | NRM | P1 | 42 | 19 | 165 | 150 | 1.95 | 13 |  | 0 | 16 |  | 1885 | 13.6 | 13.6 | 7400 | 7600 | 3800 | 395 |  | 3800 | 395 |  | 5.44 | 0.001789473684 |  | 4.331633 | 4.280612 | 11.26829268 | 9.72 | 3040 | 2690.909091 |  |  | 1.05
Hind Coil | NRM | P1 | 42 | 20 | 150 | 160 | 2.21 | 9.34902439 |  | 0 | 12.65902439 |  | 1672 | 10.91 | 10.91 | 7600 | 7800 | 3800 | 395 |  | 3800 | 395 |  | 4.09125 | 0.001398717949 |  | 4.280612 | 4.229592 | 16 | 13.6 | 2925 | 3040 |  |  | 1.1
Hind Coil | NRM | P1 | 42 | 21 | 160 | 160 | 2.1 | 10.64121951 |  | 0 | 13.93121951 |  | 1652 | 11.95 | 11.95 | 7800 | 7300 | 3800 | 395 |  | 3800 | 395 |  | 4.48125 | 0.001636986301 |  | 4.229592 | 4.178571 | 12.65902439 | 10.91 | 2737.5 | 2925 |  |  | 1.19
Hind Coil | NRM | P1 | 42 | 22 | 160 | 165 | 1.81 | 11.45487805 |  | 0 | 14.10487805 |  | 1689 | 11.99 | 11.99 | 7300 | 8700 | 3800 | 395 |  | 3800 | 395 |  | 4.36 | 0.00137816092 |  | 4.178571 | 4.127551 | 13.93121951 | 11.95 | 3163.636364 | 2737.5 |  |  | 0.84
Hind Coil | NRM | P1 | 42 | 23 | 165 | 165 | 1.81 | 11.24902439 |  | 0 | 13.95902439 |  | 1676 | 11.88 | 11.88 | 8700 | 8000 | 3800 | 395 |  | 3800 | 395 |  | 4.32 | 0.001485 |  | 4.127551 | 4.076531 | 14.10487805 | 11.99 | 2909.090909 | 3163.636364 |  |  | 0.9
Hind Coil | NRM | P1 | 42 | 24 | 165 | 165 | 1.79 | 9.337560976 |  | 0 | 12.17756098 |  | 1665 | 10.44 | 10.44 | 8000 | 7500 | 3800 | 395 |  | 3800 | 395 |  | 3.796363636 | 0.001392 |  | 4.076531 | 4.02551 | 13.95902439 | 11.88 | 2727.272727 | 2909.090909 |  |  | 1.05
Hind Coil | NRM | P1 | 42 | 25 | 165 | 165 | 1.8 | 8.854634146 |  | 0 | 11.89463415 |  | 1638 | 10.24 | 10.24 | 7500 | 8000 | 3800 | 395 |  | 3800 | 395 |  | 3.723636364 | 0.00128 |  | 4.02551 | 3.97449 | 12.17756098 | 10.44 | 2909.090909 | 2727.272727 |  |  | 1.24
Hind Coil | NRM | P1 | 42 | 26 | 165 | 155 | 1.96 | 11.09146341 |  | 0 | 14.34146341 |  | 1670 | 12.28 | 12.28 | 8000 | 7700 | 3800 | 395 |  | 3800 | 395 |  | 4.753548387 | 0.001594805195 |  | 3.97449 | 3.923469 | 11.89463415 | 10.24 | 2980.645161 | 2909.090909 |  |  | 1.29
Hind Coil | NRM | P1 | 42 | 27 | 155 | 180 | 1.9 | 10.56439024 |  | 0 | 13.70439024 |  | 1670 | 11.74 | 11.74 | 7700 | 9100 | 3800 | 395 |  | 3800 | 395 |  | 3.913333333 | 0.00129010989 |  | 3.923469 | 3.872449 | 14.34146341 | 12.28 | 3033.333333 | 2980.645161 |  |  | 1.24
Hind Coil | NRM | P1 | 42 | 28 | 180 | 115 | 2.16 | 6.955121951 |  | 0 | 10.11512195 |  | 1640 | 8.8 | 8.8 | 9100 | 5500 | 3800 | 395 |  | 3800 | 395 |  | 4.591304348 | 0.0016 |  | 3.872449 | 3.821429 | 13.70439024 | 11.74 | 2869.565217 | 3033.333333 |  |  | 1
Hind Coil | NRM | P1 | 42 | 29 | 115 | 120 | 1.99 | 8.457073171 |  | 0 | 11.69707317 |  | 1645 | 10.11 | 10.11 | 5500 | 6300 | 3800 | 395 |  | 3800 | 395 |  | 5.055 | 0.001604761905 |  | 3.821429 | 3.770408 | 10.11512195 | 8.8 | 3150 | 2869.565217 |  |  | 1.25
Hind Coil | NRM | P1 | 42 | 30 | 120 | 210 | 1.89 | 9.380243902 |  | 0 | 12.4702439 |  | 1667 | 10.72 | 10.72 | 6300 | 7400 | 3800 | 395 |  | 3800 | 395 |  | 3.062857143 | 0.001448648649 |  | 3.770408 | 3.719388 | 11.69707317 | 10.11 | 2114.285714 | 3150 |  |  | 1.2
Hind Coil | NRM | P1 | 42 | 31 | 210 | 120 | 2.02 | 10.0397561 |  | 0 | 13.1697561 |  | 1656 | 11.3 | 11.3 | 7400 | 6800 | 3800 | 395 |  | 3800 | 395 |  | 5.65 | 0.001661764706 |  | 3.719388 | 3.668367 | 12.4702439 | 10.72 | 3400 | 2114.285714 |  |  | 1.11
Hind Coil | NRM | P1 | 42 | 32 | 120 | 150 | 2.04 | 9.102439024 |  | 0 | 12.30243902 |  | 1672 | 10.6 | 10.6 | 6800 | 7200 | 3800 | 395 |  | 3800 | 395 |  | 4.24 | 0.001472222222 |  | 3.668367 | 3.617347 | 13.1697561 | 11.3 | 2880 | 3400 |  |  | 1.16
Hind Coil | NRM | P1 | 42 | 33 | 150 | 150 | 2.01 | 9.064878049 |  | 0 | 12.22487805 |  | 1665 | 10.53 | 10.53 | 7200 | 6500 | 3800 | 395 |  | 3800 | 395 |  | 4.212 | 0.00162 |  | 3.617347 | 3.566327 | 12.30243902 | 10.6 | 2600 | 2880 |  |  | 1.15
Hind Coil | NRM | P1 | 42 | 34 | 150 | 150 | 2.16 | 11.29 |  | 0 | 14.68 |  | 1664 | 12.58 | 12.58 | 6500 | 8000 | 3800 | 395 |  | 3500 | 395 |  | 5.032 | 0.0015725 |  | 3.566327 | 3.515306 | 12.22487805 | 10.53 | 3200 | 2600 |  |  | 1.23
Hind Coil | NRM | P1 | 42 | 35 | 150 | 145 | 2.14 | 8.923902439 |  | 0 | 12.30390244 |  | 1658 | 10.63 | 10.63 | 8000 | 7400 | 3500 | 395 |  | 3500 | 415 |  | 4.39862069 | 0.001436486486 |  | 3.515306 | 3.464286 | 14.68 | 12.58 | 3062.068966 | 3200 |  |  | 1.24
Hind Coil | NRM | P1 | 42 | 36 | 145 | 155 | 2.23 | 9.267560976 |  | 0 | 12.73756098 |  | 1666 | 11 | 11 | 7400 | 8000 | 3500 | 415 |  | 3500 | 415 |  | 4.258064516 | 0.001375 |  | 3.464286 | 3.413265 | 12.30390244 | 10.63 | 3096.774194 | 3062.068966 |  |  | 1.24
Hind Coil | NRM | P1 | 42 | 37 | 155 | 145 | 2.24 | 8.40195122 |  | 0 | 11.88195122 |  | 1670 | 10.3 | 10.3 | 8000 | 7000 | 3500 | 415 |  | 3500 | 415 |  | 4.262068966 | 0.001471428571 |  | 3.413265 | 3.362245 | 12.73756098 | 11 | 2896.551724 | 3096.774194 |  |  | 1.24
Hind Coil | NRM | P1 | 42 | 38 | 145 | 140 | 2.25 | 10.16902439 |  | 0 | 13.59902439 |  | 1670 | 11.7 | 11.7 | 7000 | 7700 | 3500 | 415 |  | 3500 | 415 |  | 5.014285714 | 0.001519480519 |  | 3.362245 | 3.311224 | 11.88195122 | 10.3 | 3300 | 2896.551724 |  |  | 1.18
Hind Coil | NRM | P1 | 42 | 39 | 140 | 160 | 2.1 | 9.626829268 |  | 0 | 12.82682927 |  | 1675 | 11.03 | 11.03 | 7700 | 8000 | 3500 | 415 |  | 3500 | 415 |  | 4.13625 | 0.00137875 |  | 3.311224 | 3.260204 | 13.59902439 | 11.7 | 3000 | 3300 |  |  | 1.1
Hind Coil | NRM | P1 | 42 | 40 | 160 | 165 | 1.8 | 10.60853659 |  | 0 | 13.55853659 |  | 1670 | 11.59 | 11.59 | 8000 | 7500 | 3500 | 415 |  | 3500 | 415 |  | 4.214545455 | 0.001545333333 |  | 3.260204 | 3.209184 | 12.82682927 | 11.03 | 2727.272727 | 3000 |  |  | 1.15
Hind Coil | NRM | P1 | 42 | 41 | 165 | 165 | 2.1 | 9.896341463 |  | 0 | 13.14634146 |  | 1660 | 11.3 | 11.3 | 7500 | 7500 | 3500 | 415 |  | 3400 | 420 |  | 4.109090909 | 0.001506666667 |  | 3.209184 | 3.158163 | 13.55853659 | 11.59 | 2727.272727 | 2727.272727 |  |  | 1.15
Hind Coil | NRM | P1 | 42 | 42 | 165 | 170 | 2.1 | 8.617073171 |  | 0 | 11.91707317 |  | 1678 | 10.3 | 10.3 | 7500 | 7500 | 3400 | 420 |  | 3400 | 420 |  | 3.635294118 | 0.001373333333 |  | 3.158163 | 3.107143 | 13.14634146 | 11.3 | 2647.058824 | 2727.272727 |  |  | 1.2
Hind Coil | NRM | P1 | 42 | 43 | 170 | 160 | 2.16 | 12.60707317 |  | 0 | 15.99707317 |  | 1678 | 13.66 | 13.66 | 7500 | 8100 | 3400 | 420 |  | 3400 | 420 |  | 5.1225 | 0.001686419753 |  | 3.107143 | 3.056122 | 11.91707317 | 10.3 | 3037.5 | 2647.058824 |  |  | 1.23
Hind Coil | NRM | P1 | 42 | 44 | 160 | 160 | 2.16 | 11.38756098 |  | 0 | 14.77756098 |  | 1680 | 12.66 | 12.66 | 8100 | 7600 | 3400 | 420 |  | 3400 | 420 |  | 4.7475 | 0.001665789474 |  | 3.056122 | 3.005102 | 15.99707317 | 13.66 | 2850 | 3037.5 |  |  | 1.23
Hind Coil | NRM | P1 | 42 | 45 | 160 | 155 | 2.16 | 9.948536585 |  | 0 | 13.33853659 |  | 1669 | 11.48 | 11.48 | 7600 | 7500 | 3400 | 420 |  | 3400 | 420 |  | 4.443870968 | 0.001530666667 |  | 3.005102 | 2.954082 | 14.77756098 | 12.66 | 2903.225806 | 2850 |  |  | 1.23
Hind Coil | NRM | P1 | 42 | 46 | 155 | 155 | 2.16 | 10.7404878 |  | 0 | 14.1004878 |  | 1678 | 12.1 | 12.1 | 7500 | 7500 | 3400 | 420 |  | 3400 | 420 |  | 4.683870968 | 0.001613333333 |  | 2.954082 | 2.903061 | 13.33853659 | 11.48 | 2903.225806 | 2903.225806 |  |  | 1.2
Hind Coil | NRM | P1 | 42 | 47 | 155 | 165 | 1.99 | 10.00317073 |  | 0 | 13.13317073 |  | 1656 | 11.27 | 11.27 | 7500 | 7800 | 3400 | 420 |  | 3400 | 420 |  | 4.098181818 | 0.001444871795 |  | 2.903061 | 2.852041 | 14.1004878 | 12.1 | 2836.363636 | 2903.225806 |  |  | 1.14
Hind Coil | NRM | P1 | 42 | 48 | 165 | 155 | 2.01 | 10.00634146 |  | 0 | 13.26634146 |  | 1654 | 11.4 | 11.4 | 7800 | 7500 | 3400 | 420 |  | 3400 | 420 |  | 4.412903226 | 0.00152 |  | 2.852041 | 2.80102 | 13.13317073 | 11.27 | 2903.225806 | 2836.363636 |  |  | 1.25
Hind Coil | NRM | P1 | 42 | 49 | 155 | 155 | 2.01 | 11.63707317 |  | 0 | 14.75707317 |  | 1661 | 12.6 | 12.6 | 7500 | 7500 | 3400 | 420 |  | 3400 | 420 |  | 4.877419355 | 0.00168 |  | 2.80102 | 2.75 | 13.26634146 | 11.4 | 2903.225806 | 2903.225806 |  |  | 1.11
Hind Coil | NRM | NL | 43 | 1 | 0 | 290 | 1.83 | 12.18365854 |  | 0 | 14.71365854 |  | 1680 | 12.47 | 12.47 | 0 | 9713 | 0 | 0 |  |  |  |  | 2.58 | 0.001283846391 |  | 5.25 | 5.185897 | 0 | 0 | 2009.586207 | 0 |  |  | 0.7
Hind Coil | NRM | NL | 43 | 2 | 290 | 170 | 2.2 | 10.04158537 |  | 0 | 13.49658537 |  | 1645 | 11.62 | 11.62 | 9713 | 8700 | [6 empty] | 4.101176471 | 0.001335632184 |  | 5.185897 | 5.121795 | 14.71365854 | 12.47 | 3070.588235 | 2009.586207 |  |  | 1.255
Hind Coil | NRM | NL | 43 | 3 | 170 | 150 | 2.3 | 7.92195122 |  | 0 | 11.22195122 |  | 1635 | 9.73 | 9.73 | 8700 | 8466 | [6 empty] | 3.892 | 0.001149303095 |  | 5.121795 | 5.057692 | 13.49658537 | 11.62 | 3386.4 | 3070.588235 |  |  | 1
Hind Coil | NRM | NL | 43 | 4 | 150 | 145 | 2.3 | 8.741463415 |  | 0 | 12.14146341 |  | 1658 | 10.5 | 10.5 | 8466 | 7765 | [6 empty] | 4.344827586 | 0.001352221507 |  | 5.057692 | 4.99359 | 11.22195122 | 9.73 | 3213.103448 | 3386.4 |  |  | 1.1
Hind Coil | NRM | NL | 43 | 5 | 145 | 180 | 2.245 | 11.40243902 |  | 0 | 14.90243902 |  | 1660 | 12.78 | 12.78 | 7765 | 9187 | [6 empty] | 4.26 | 0.001391096114 |  | 4.99359 | 4.929487 | 12.14146341 | 10.5 | 3062.333333 | 3213.103448 |  |  | 1.255
Hind Coil | NRM | NL | 43 | 6 | 180 | 145 | 2.2 | 10.38414634 |  | 0 | 13.63414634 |  | 1666 | 11.7 | 11.7 | 9187 | 7403 | [6 empty] | 4.84137931 | 0.001580440362 |  | 4.929487 | 4.865385 | 14.90243902 | 12.78 | 3063.310345 | 3062.333333 |  |  | 1.05
Hind Coil | NRM | NL | 43 | 7 | 145 | 110 | 1.9 | 11.65121951 |  | 0 | 14.35121951 |  | 1660 | 12.2 | 12.2 | 7403 | 8577 | [6 empty] | 6.654545455 | 0.001422408768 |  | 4.865385 | 4.801282 | 13.63414634 | 11.7 | 4678.363636 | 3063.310345 |  |  | 0.8
Hind Coil | NRM | NL | 43 | 8 | 110 | 160 | 1 | 11.8804878 |  | 0 | 13.9804878 |  | 1660 | 11.8 | 11.8 | 8577 | 8302 | [6 empty] | 4.425 | 0.001421344254 |  | 4.801282 | 4.737179 | 14.35121951 | 12.2 | 3113.25 | 4678.363636 |  |  | 1.1
Hind Coil | NRM | NL | 43 | 9 | 160 | 140 | 1.7 | 8.117073171 |  | 0 | 10.91707317 |  | 1649 | 9.4 | 9.4 | 8302 | 6811 | [6 empty] | 4.028571429 | 0.001380120393 |  | 4.737179 | 4.673077 | 13.9804878 | 11.8 | 2919 | 3113.25 |  |  | 1.1
Hind Coil | NRM | NL | 43 | 10 | 140 | 125 | 2.2 | 10.9695122 |  | 0 | 14.2195122 |  | 1650 | 12.18 | 12.18 | 6811 | 6032 | [6 empty] | 5.8464 | 0.002019230769 |  | 4.673077 | 4.608974 | 10.91707317 | 9.4 | 2895.36 | 2919 |  |  | 1.05
Hind Coil | NRM | NL | 43 | 11 | 125 | 145 | 2.1 | 8.442682927 |  | 0 | 11.64268293 |  | 1666 | 10.059 | 10.059 | 6032 | 8280 | [6 empty] | 4.162344828 | 0.001214855072 |  | 4.608974 | 4.544872 | 14.2195122 | 12.18 | 3426.206897 | 2895.36 |  |  | 1.1
Hind Coil | NRM | NL | 43 | 12 | 145 | 130 | 2.3 | 6.729268293 |  | 0 | 10.12926829 |  | 1630 | 8.85 | 8.85 | 8280 | 6325 | [6 empty] | 4.084615385 | 0.001399209486 |  | 4.544872 | 4.480769 | 11.64268293 | 10.059 | 2919.230769 | 3426.206897 |  |  | 1.1
Hind Coil | NRM | NL | 43 | 13 | 130 | 140 | 2.265 | 8.663292683 |  | 0 | 12.10829268 |  | 1648 | 10.48 | 10.48 | 6325 | 7113 | [6 empty] | 4.491428571 | 0.001473358639 |  | 4.480769 | 4.416667 | 10.12926829 | 8.85 | 3048.428571 | 2919.230769 |  |  | 1.18
Hind Coil | NRM | NL | 43 | 14 | 140 | 155 | 2.275 | 10.35670732 |  | 0 | 13.73170732 |  | 1665 | 11.8 | 11.8 | 7113 | 8132 | [6 empty] | 4.567741935 | 0.00145105755 |  | 4.416667 | 4.352564 | 12.10829268 | 10.48 | 3147.870968 | 3048.428571 |  |  | 1.1
Hind Coil | NRM | NL | 43 | 15 | 155 | 150 | 2.35 | 10.26707317 |  | 0 | 13.71707317 |  | 1670 | 11.8 | 11.8 | 8132 | 8031 | [6 empty] | 4.72 | 0.001469306438 |  | 4.352564 | 4.288462 | 13.73170732 | 11.8 | 3212.4 | 3147.870968 |  |  | 1.1
Hind Coil | NRM | NL | 43 | 16 | 150 | 145 | 1.9 | 8.975609756 |  | 0 | 11.97560976 |  | 1661 | 10.3 | 10.3 | 8031 | 6546 | [6 empty] | 4.262068966 | 0.001573479988 |  | 4.288462 | 4.224359 | 13.71707317 | 11.8 | 2708.689655 | 3212.4 |  |  | 1.1
Hind Coil | NRM | NL | 43 | 17 | 145 | 150 | 1.6 | 9.884146341 |  | 0 | 12.63414634 |  | 1654 | 10.8 | 10.8 | 6546 | 7832 | [6 empty] | 4.32 | 0.001378958121 |  | 4.224359 | 4.160256 | 11.97560976 | 10.3 | 3132.8 | 2708.689655 |  |  | 1.15
Hind Coil | NRM | NL | 43 | 18 | 150 | 135 | 1.9 | 8.724390244 |  | 0 | 11.42439024 |  | 1649 | 9.8 | 9.8 | 7832 | 6577 | [6 empty] | 4.355555556 | 0.001490041052 |  | 4.160256 | 4.096154 | 12.63414634 | 10.8 | 2923.111111 | 3132.8 |  |  | 0.8
Hind Coil | NRM | NL | 43 | 19 | 135 | 120 | 1.8 | 7.68902439 |  | 0 | 10.43902439 |  | 1666 | 9 | 9 | 6577 | 6268 | [6 empty] | 4.5 | 0.00143586471 |  | 4.096154 | 4.032051 | 11.42439024 | 9.8 | 3134 | 2923.111111 |  |  | 0.95
Hind Coil | NRM | NL | 43 | 20 | 120 | 155 | 1.9 | 11.63414634 |  | 0 | 14.63414634 |  | 1638 | 12.48 | 12.48 | 6268 | 8406 | [6 empty] | 4.830967742 | 0.001484653819 |  | 4.032051 | 3.967949 | 10.43902439 | 9 | 3253.935484 | 3134 |  |  | 1.1
Hind Coil | NRM | NL | 43 | 21 | 155 | 155 | 2.2 | 7.131219512 |  | 0 | 10.51121951 |  | 1658 | 9.16 | 9.16 | 8406 | 7214 | [6 empty] | 3.545806452 | 0.001269753258 |  | 3.967949 | 3.903846 | 14.63414634 | 12.48 | 2792.516129 | 3253.935484 |  |  | 1.18
Hind Coil | NRM | NL | 43 | 22 | 155 | 160 | 2.26 | 10.1145122 |  | 0 | 13.5595122 |  | 1648 | 11.67 | 11.67 | 7214 | 8360 | [6 empty] | 4.37625 | 0.001395933014 |  | 3.903846 | 3.839744 | 10.51121951 | 9.16 | 3135 | 2792.516129 |  |  | 1.185
Hind Coil | NRM | NL | 43 | 23 | 160 | 155 | 2.185 | 8.602560976 |  | 0 | 12.05756098 |  | 1648 | 10.44 | 10.44 | 8360 | 7936 | [6 empty] | 4.041290323 | 0.001315524194 |  | 3.839744 | 3.775641 | 13.5595122 | 11.67 | 3072 | 3135 |  |  | 1.27
Hind Coil | NRM | NL | 43 | 24 | 155 | 145 | 2.34 | 10.52292683 |  | 0 | 13.96292683 |  | 1745 | 12 | 12 | 7936 | 7031 | [6 empty] | 4.965517241 | 0.00170672735 |  | 3.775641 | 3.711538 | 12.05756098 | 10.44 | 2909.37931 | 3072 |  |  | 1.1
Hind Coil | NRM | NL | 43 | 25 | 145 | 155 | 2.24 | 10.15902439 |  | 0 | 13.67902439 |  | 1669 | 11.78 | 11.78 | 7031 | 7925 | [6 empty] | 4.56 | 0.001486435331 |  | 3.711538 | 3.647436 | 13.96292683 | 12 | 3067.741935 | 2909.37931 |  |  | 1.28
Hind Coil | NRM | NL | 43 | 26 | 155 | 150 | 2.1 | 9.415487805 |  | 0 | 12.7004878 |  | 1650 | 10.94 | 10.94 | 7925 | 7308 | [6 empty] | 4.376 | 0.0014969896 |  | 3.647436 | 3.583333 | 13.67902439 | 11.78 | 2923.2 | 3067.741935 |  |  | 1.185
Hind Coil | NRM | NL | 43 | 27 | 150 | 155 | 1.9 | 10.41878049 |  | 0 | 13.58878049 |  | 1650 | 11.65 | 11.65 | 7308 | 7705 | [6 empty] | 4.509677419 | 0.001512005191 |  | 3.583333 | 3.519231 | 12.7004878 | 10.94 | 2982.580645 | 2923.2 |  |  | 1.27
Hind Coil | NRM | NL | 43 | 28 | 155 | 125 | 2.1 | 6.451219512 |  | 0 | 9.451219512 |  | 1648 | 8.23 | 8.23 | 7705 | 5909 | [6 empty] | 3.9504 | 0.001392790658 |  | 3.519231 | 3.455128 | 13.58878049 | 11.65 | 2836.32 | 2982.580645 |  |  | 0.9
Hind Coil | NRM | NL | 43 | 29 | 125 | 190 | 1.9 | 10.92926829 |  | 0 | 14.02926829 |  | 1646 | 12 | 12 | 5909 | 9693 | [6 empty] | 3.789473684 | 0.001238006809 |  | 3.455128 | 3.391026 | 9.451219512 | 8.23 | 3060.947368 | 2836.32 |  |  | 1.2
Hind Coil | NRM | NL | 43 | 30 | 190 | 170 | 2.24 | 9.774512195 |  | 0 | 13.2795122 |  | 1648 | 11.45 | 11.45 | 9693 | 7971 | [6 empty] | 4.041176471 | 0.001436457157 |  | 3.391026 | 3.326923 | 14.02926829 | 12 | 2813.294118 | 3060.947368 |  |  | 1.265
Hind Coil | NRM | NL | 43 | 31 | 170 | 155 | 2.18 | 9.609512195 |  | 0 | 13.0995122 |  | 1646 | 11.3 | 11.3 | 7971 | 8055 | [6 empty] | 4.374193548 | 0.001402855369 |  | 3.326923 | 3.262821 | 13.2795122 | 11.45 | 3118.064516 | 2813.294118 |  |  | 1.31
Hind Coil | NRM | NL | 43 | 32 | 155 | 160 | 2.3 | 10.59707317 |  | 0 | 14.07707317 |  | 1667 | 12.1 | 12.1 | 8055 | 7958 | [6 empty] | 4.5375 | 0.001520482533 |  | 3.262821 | 3.198718 | 13.0995122 | 11.3 | 2984.25 | 3118.064516 |  |  | 1.18
Hind Coil | NRM | NL | 43 | 33 | 160 | 175 | 2.2 | 10.74317073 |  | 0 | 14.21317073 |  | 1650 | 12.21 | 12.21 | 7958 | 8874 | [6 empty] | 4.186285714 | 0.001375929682 |  | 3.198718 | 3.134615 | 14.07707317 | 12.1 | 3042.514286 | 2984.25 |  |  | 1.27
Hind Coil | NRM | NL | 43 | 34 | 175 | 160 | 1.9 | 10.92926829 |  | 0 | 14.02926829 |  | 1667 | 12 | 12 | 8874 | 7911 | [6 empty] | 4.5 | 0.001516875237 |  | 3.134615 | 3.070513 | 14.21317073 | 12.21 | 2966.625 | 3042.514286 |  |  | 1.2
Hind Coil | NRM | NL | 43 | 35 | 160 | 155 | 2 | 9.908536585 |  | 0 | 13.15853659 |  | 1661 | 11.31 | 11.31 | 7911 | 7720 | [6 empty] | 4.378064516 | 0.001465025907 |  | 3.070513 | 3.00641 | 14.02926829 | 12 | 2988.387097 | 2966.625 |  |  | 1.25
Hind Coil | NRM | NL | 43 | 36 | 155 | 150 | 1.9 | 10.07560976 |  | 0 | 13.17560976 |  | 1658 | 11.3 | 11.3 | 7720 | 7553 | [6 empty] | 4.52 | 0.001496094267 |  | 3.00641 | 2.942308 | 13.15853659 | 11.31 | 3021.2 | 2988.387097 |  |  | 1.2
Hind Coil | NRM | NL | 43 | 37 | 150 | 175 | 2.1 | 11.3 |  | 0 | 14.6 |  | 1659 | 12.5 | 12.5 | 7553 | 8455 | [6 empty] | 4.285714286 | 0.001478415139 |  | 2.942308 | 2.878205 | 13.17560976 | 11.3 | 2898.857143 | 3021.2 |  |  | 1.2
Hind Coil | NRM | NL | 43 | 38 | 175 | 125 | 1.8 | 7.270731707 |  | 0 | 10.37073171 |  | 1665 | 9 | 9 | 8455 | 5949 | [6 empty] | 4.32 | 0.001512859304 |  | 2.878205 | 2.814103 | 14.6 | 12.5 | 2855.52 | 2898.857143 |  |  | 1.3
Hind Coil | NRM | NL | 43 | 39 | 125 | 165 | 2.065 | 9.703780488 |  | 0 | 12.80878049 |  | 1660 | 11 | 11 | 5949 | 7787 | [6 empty] | 4 | 0.001412610762 |  | 2.814103 | 2.75 | 10.37073171 | 9 | 2831.636364 | 2855.52 |  |  | 1.04
Hind Coil | NRM | P2 | 44 | 1 | 0 | 290 | 2.35 | 10.68414634 |  | 0 | 14.23414634 |  | 1665 | 12.24 | 12.24 | 0 | 8600 | 0 | 0 |  | 3800 | 390 |  | 2.532413793 | 0.001423255814 |  | 5.25 | 5.178571 | 0 | 0 | 1779.310345 | 0 |  |  | 1.2
Hind Coil | NRM | P2 | 44 | 2 | 290 | 190 | 2.1 | 10.61487805 |  | 0 | 13.82487805 |  | 1662 | 11.85 | 11.85 | 8600 | 8500 | 3800 | 390 |  | 3800 | 390 |  | 3.742105263 | 0.001394117647 |  | 5.178571 | 5.107143 | 14.23414634 | 12.24 | 2684.210526 | 1779.310345 |  |  | 1.11
Hind Coil | NRM | P2 | 44 | 3 | 190 | 160 | 2.26 | 10.41390244 |  | 0 | 13.88390244 |  | 1659 | 11.94 | 11.94 | 8500 | 7700 | 3800 | 390 |  | 3800 | 390 |  | 4.4775 | 0.001550649351 |  | 5.107143 | 5.035714 | 13.82487805 | 11.85 | 2887.5 | 2684.210526 |  |  | 1.21
Hind Coil | NRM | P2 | 44 | 4 | 160 | 150 | 2 | 9.542439024 |  | 0 | 12.78243902 |  | 1670 | 11 | 11 | 7700 | 7500 | 3800 | 390 |  | 3800 | 390 |  | 4.4 | 0.001466666667 |  | 5.035714 | 4.964286 | 13.88390244 | 11.94 | 3000 | 2887.5 |  |  | 1.24
Hind Coil | NRM | P2 | 44 | 5 | 150 | 135 | 2.01 | 9.578292683 |  | 0 | 12.78829268 |  | 1659 | 11 | 11 | 7500 | 7500 | 3800 | 390 |  | 3800 | 390 |  | 4.888888889 | 0.001466666667 |  | 4.964286 | 4.892857 | 12.78243902 | 11 | 3333.333333 | 3000 |  |  | 1.2
Hind Coil | NRM | P2 | 44 | 6 | 135 | 130 | 2 | 6.175609756 |  | 0 | 9.375609756 |  | 1659 | 8.2 | 8.2 | 7500 | 5000 | 3800 | 390 |  | 3800 | 390 |  | 3.784615385 | 0.00164 |  | 4.892857 | 4.821429 | 12.78829268 | 11 | 2307.692308 | 3333.333333 |  |  | 1.2
Hind Coil | NRM | P2 | 44 | 7 | 130 | 150 | 1.8 | 9.304878049 |  | 0 | 12.30487805 |  | 1679 | 10.57 | 10.57 | 5000 | 7100 | 3800 | 390 |  | 3800 | 390 |  | 4.228 | 0.001488732394 |  | 4.821429 | 4.75 | 9.375609756 | 8.2 | 2840 | 2307.692308 |  |  | 1.2
Hind Coil | NRM | P2 | 44 | 8 | 150 | 125 | 2.05 | 7.408292683 |  | 0 | 10.64829268 |  | 1655 | 9.25 | 9.25 | 7100 | 5500 | 3800 | 390 |  | 3800 | 390 |  | 4.44 | 0.001681818182 |  | 4.75 | 4.678571 | 12.30487805 | 10.57 | 2640 | 2840 |  |  | 1.19
Hind Coil | NRM | P2 | 44 | 9 | 125 | 165 | 2.04 | 9.577804878 |  | 0 | 12.76780488 |  | 1689 | 10.98 | 10.98 | 5500 | 7800 | 3800 | 390 |  | 3800 | 390 |  | 3.992727273 | 0.001407692308 |  | 4.678571 | 4.607143 | 10.64829268 | 9.25 | 2836.363636 | 2640 |  |  | 1.15
Hind Coil | NRM | P2 | 44 | 10 | 165 | 155 | 2.09 | 9.786341463 |  | 0 | 13.02634146 |  | 1696 | 11.2 | 11.2 | 7800 | 7700 | 3800 | 390 |  | 3800 | 390 |  | 4.335483871 | 0.001454545455 |  | 4.607143 | 4.535714 | 12.76780488 | 10.98 | 2980.645161 | 2836.363636 |  |  | 1.15
Hind Coil | NRM | P2 | 44 | 11 | 155 | 155 | 2.1 | 11.5295122 |  | 0 | 14.7395122 |  | 1696 | 12.6 | 12.6 | 7700 | 8000 | 3800 | 390 |  | 3800 | 390 |  | 4.877419355 | 0.001575 |  | 4.535714 | 4.464286 | 13.02634146 | 11.2 | 3096.774194 | 2980.645161 |  |  | 1.11
Hind Coil | NRM | P2 | 44 | 12 | 155 | 140 | 2.1 | 8.982926829 |  | 0 | 12.28292683 |  | 1657 | 10.6 | 10.6 | 8000 | 6300 | 3800 | 390 |  | 3800 | 390 |  | 4.542857143 | 0.001682539683 |  | 4.464286 | 4.392857 | 14.7395122 | 12.6 | 2700 | 3096.774194 |  |  | 1.2
Hind Coil | NRM | P2 | 44 | 13 | 140 | 160 | 1.9 | 9.453902439 |  | 0 | 12.56390244 |  | 1655 | 10.8 | 10.8 | 6300 | 7400 | 3800 | 390 |  | 3800 | 390 |  | 4.05 | 0.001459459459 |  | 4.392857 | 4.321429 | 12.28292683 | 10.6 | 2775 | 2700 |  |  | 1.21
Hind Coil | NRM | P2 | 44 | 14 | 160 | 130 | 1.93 | 7.722682927 |  | 0 | 10.85268293 |  | 1654 | 9.4 | 9.4 | 7400 | 6100 | 3800 | 390 |  | 3800 | 390 |  | 4.338461538 | 0.001540983607 |  | 4.321429 | 4.25 | 12.56390244 | 10.8 | 2815.384615 | 2775 |  |  | 1.2
Hind Coil | NRM | P2 | 44 | 15 | 130 | 120 | 1.9 | 7.880487805 |  | 0 | 10.9804878 |  | 1663 | 9.5 | 9.5 | 6100 | 6000 | 3800 | 390 |  | 3800 | 390 |  | 4.75 | 0.001583333333 |  | 4.25 | 4.178571 | 10.85268293 | 9.4 | 3000 | 2815.384615 |  |  | 1.2
Hind Coil | NRM | P2 | 44 | 16 | 120 | 170 | 1.9 | 11.68536585 |  | 0 | 14.78536585 |  | 1660 | 12.62 | 12.62 | 6000 | 7800 | 3800 | 390 |  | 3800 | 390 |  | 4.454117647 | 0.001617948718 |  | 4.178571 | 4.107143 | 10.9804878 | 9.5 | 2752.941176 | 3000 |  |  | 1.2
Hind Coil | NRM | P2 | 44 | 17 | 170 | 135 | 1.91 | 7.222195122 |  | 0 | 10.33219512 |  | 1657 | 8.97 | 8.97 | 7800 | 6300 | 3800 | 390 |  | 3800 | 390 |  | 3.986666667 | 0.001423809524 |  | 4.107143 | 4.035714 | 14.78536585 | 12.62 | 2800 | 2752.941176 |  |  | 1.2
Hind Coil | NRM | P2 | 44 | 18 | 135 | 170 | 2.1 | 9.981707317 |  | 0 | 13.23170732 |  | 1692 | 11.37 | 11.37 | 6300 | 7700 | 3800 | 390 |  | 3800 | 390 |  | 4.012941176 | 0.001476623377 |  | 4.035714 | 3.964286 | 10.33219512 | 8.97 | 2717.647059 | 2800 |  |  | 1.15
Hind Coil | NRM | P2 | 44 | 19 | 170 | 150 | 2.11 | 8.958536585 |  | 0 | 12.25853659 |  | 1697 | 10.58 | 10.58 | 7700 | 7200 | 3800 | 390 |  | 3800 | 390 |  | 4.232 | 0.001469444444 |  | 3.964286 | 3.892857 | 13.23170732 | 11.37 | 2880 | 2717.647059 |  |  | 1.19
Hind Coil | NRM | P2 | 44 | 20 | 150 | 145 | 2.11 | 9.78804878 |  | 0 | 13.09804878 |  | 1664 | 11.27 | 11.27 | 7200 | 6900 | 3800 | 390 |  | 3800 | 390 |  | 4.663448276 | 0.001633333333 |  | 3.892857 | 3.821429 | 12.25853659 | 10.58 | 2855.172414 | 2880 |  |  | 1.2
Hind Coil | NRM | P2 | 44 | 21 | 145 | 120 | 2.15 | 7.41 |  | 0 | 10.72 |  | 1651 | 9.32 | 9.32 | 6900 | 6400 | 3800 | 390 |  | 3800 | 390 |  | 4.66 | 0.00145625 |  | 3.821429 | 3.75 | 13.09804878 | 11.27 | 3200 | 2855.172414 |  |  | 1.16
Hind Coil | NRM | P2 | 44 | 22 | 120 | 155 | 2.11 | 9.36195122 |  | 0 | 12.70195122 |  | 1667 | 10.95 | 10.95 | 6400 | 6800 | 3800 | 390 |  | 3800 | 390 |  | 4.238709677 | 0.001610294118 |  | 3.75 | 3.678571 | 10.72 | 9.32 | 2632.258065 | 3200 |  |  | 1.23
Hind Coil | NRM | P2 | 44 | 23 | 155 | 150 | 2.11 | 8.362195122 |  | 0 | 11.71219512 |  | 1665 | 10.14 | 10.14 | 6800 | 7800 | 3800 | 390 |  | 3800 | 390 |  | 4.056 | 0.0013 |  | 3.678571 | 3.607143 | 12.70195122 | 10.95 | 3120 | 2632.258065 |  |  | 1.24
Hind Coil | NRM | P2 | 44 | 24 | 150 | 155 | 2.12 | 11.41121951 |  | 0 | 14.77121951 |  | 1659 | 12.65 | 12.65 | 7800 | 8000 | 3800 | 390 |  | 3800 | 390 |  | 4.896774194 | 0.00158125 |  | 3.607143 | 3.535714 | 11.71219512 | 10.14 | 3096.774194 | 3120 |  |  | 1.24
Hind Coil | NRM | P2 | 44 | 25 | 155 | 195 | 2.1 | 11.17804878 |  | 0 | 14.47804878 |  | 1675 | 12.4 | 12.4 | 8000 | 9000 | 3800 | 390 |  | 3800 | 390 |  | 3.815384615 | 0.001377777778 |  | 3.535714 | 3.464286 | 14.77121951 | 12.65 | 2769.230769 | 3096.774194 |  |  | 1.2
Hind Coil | NRM | P2 | 44 | 26 | 195 | 170 | 2.05 | 9.822926829 |  | 0 | 13.06292683 |  | 1665 | 11.23 | 11.23 | 9000 | 8000 | 3800 | 390 |  | 3800 | 390 |  | 3.963529412 | 0.00140375 |  | 3.464286 | 3.392857 | 14.47804878 | 12.4 | 2823.529412 | 2769.230769 |  |  | 1.19
Hind Coil | NRM | P2 | 44 | 27 | 170 | 165 | 2.01 | 10.82926829 |  | 0 | 14.82926829 |  | 1696 | 12.8 | 12.8 | 8000 | 8200 | 3800 | 390 |  | 3800 | 390 |  | 4.654545455 | 0.00156097561 |  | 3.392857 | 3.321429 | 13.06292683 | 11.23 | 2981.818182 | 2823.529412 |  |  | 1.99
Hind Coil | NRM | P2 | 44 | 28 | 165 | 160 | 2.15 | 9.775365854 |  | 0 | 13.06536585 |  | 1682 | 11.24 | 11.24 | 8200 | 7500 | 3800 | 390 |  | 3800 | 390 |  | 4.215 | 0.001498666667 |  | 3.321429 | 3.25 | 14.82926829 | 12.8 | 2812.5 | 2981.818182 |  |  | 1.14
Hind Coil | NRM | P2 | 44 | 29 | 160 | 155 | 2.08 | 10.77390244 |  | 0 | 14.00390244 |  | 1689 | 12 | 12 | 7500 | 7900 | 3800 | 390 |  | 3800 | 390 |  | 4.64516129 | 0.001518987342 |  | 3.25 | 3.178571 | 13.06536585 | 11.24 | 3058.064516 | 2812.5 |  |  | 1.15
Hind Coil | NRM | P2 | 44 | 30 | 155 | 190 | 2.15 | 10.11634146 |  | 0 | 13.38634146 |  | 1699 | 11.5 | 11.5 | 7900 | 7700 | 3800 | 390 |  | 3800 | 390 |  | 3.631578947 | 0.001493506494 |  | 3.178571 | 3.107143 | 14.00390244 | 12 | 2431.578947 | 3058.064516 |  |  | 1.12
Hind Coil | NRM | P2 | 44 | 31 | 190 | 150 | 2.1 | 10.4697561 |  | 0 | 13.7297561 |  | 1680 | 11.78 | 11.78 | 7700 | 7400 | 3800 | 390 |  | 3800 | 390 |  | 4.712 | 0.001591891892 |  | 3.107143 | 3.035714 | 13.38634146 | 11.5 | 2960 | 2431.578947 |  |  | 1.16
Hind Coil | NRM | P2 | 44 | 32 | 150 | 140 | 2.14 | 9.922682927 |  | 0 | 13.25268293 |  | 1671 | 11.4 | 11.4 | 7400 | 6700 | 3800 | 390 |  | 3800 | 390 |  | 4.885714286 | 0.001701492537 |  | 3.035714 | 2.964286 | 13.7297561 | 11.78 | 2871.428571 | 2960 |  |  | 1.19
Hind Coil | NRM | P2 | 44 | 33 | 140 | 175 | 2.01 | 9.77195122 |  | 0 | 12.92195122 |  | 1687 | 11.1 | 11.1 | 6700 | 7900 | 3800 | 390 |  | 3800 | 390 |  | 3.805714286 | 0.001405063291 |  | 2.964286 | 2.892857 | 13.25268293 | 11.4 | 2708.571429 | 2871.428571 |  |  | 1.14
Hind Coil | NRM | P2 | 44 | 34 | 175 | 135 | 1.95 | 8.815365854 |  | 0 | 11.74536585 |  | 1665 | 10.1 | 10.1 | 7900 | 6100 | 3800 | 390 |  | 3800 | 390 |  | 4.488888889 | 0.001655737705 |  | 2.892857 | 2.821429 | 12.92195122 | 11.1 | 2711.111111 | 2708.571429 |  |  | 0.98
Hind Coil | NRM | P2 | 44 | 35 | 135 | 155 | 2.12 | 10.14878049 |  | 0 | 13.24878049 |  | 1679 | 11.36 | 11.36 | 6100 | 7900 | 3800 | 390 |  | 3800 | 390 |  | 4.397419355 | 0.001437974684 |  | 2.821429 | 2.75 | 11.74536585 | 10.1 | 3058.064516 | 2711.111111 |  |  | 0.98
Hind Coil | NRM | P2 | 45 | 1 | 0 | 250 | 2.3 | 10.75731707 |  | 0 | 14.30731707 |  | 1664 | 12.3 | 12.3 | 0 | 8700 | 0 | 0 |  |  |  |  | 2.952 | 0.001413793103 |  | 5.25 | 5.171875 | 0 | 0 | 2088 | 0 |  |  | 1.25
Hind Coil | NRM | P2 | 45 | 2 | 250 | 210 | 2 | 10.07804878 |  | 0 | 13.27804878 |  | 1664 | 11.4 | 11.4 | 8700 | 8000 | [6 empty] | 3.257142857 | 0.001425 |  | 5.171875 | 5.09375 | 14.30731707 | 12.3 | 2285.714286 | 2088 |  |  | 1.2
Hind Coil | NRM | P2 | 45 | 3 | 210 | 135 | 2.01 | 8.236829268 |  | 0 | 11.44682927 |  | 1659 | 9.9 | 9.9 | 8000 | 6500 | [6 empty] | 4.4 | 0.001523076923 |  | 5.09375 | 5.015625 | 13.27804878 | 11.4 | 2888.888889 | 2285.714286 |  |  | 1.2
Hind Coil | NRM | P2 | 45 | 4 | 135 | 120 | 2 | 8.126829268 |  | 0 | 11.32682927 |  | 1662 | 9.8 | 9.8 | 6500 | 6000 | [6 empty] | 4.9 | 0.001633333333 |  | 5.015625 | 4.9375 | 11.44682927 | 9.9 | 3000 | 2888.888889 |  |  | 1.2
Hind Coil | NRM | P2 | 45 | 5 | 120 | 155 | 1.96 | 4.747804878 |  | 0 | 7.907804878 |  | 1674 | 6.99 | 6.99 | 6000 | 6700 | [6 empty] | 2.705806452 | 0.001043283582 |  | 4.9375 | 4.859375 | 11.32682927 | 9.8 | 2593.548387 | 3000 |  |  | 1.2
Hind Coil | NRM | P2 | 45 | 6 | 155 | 120 | 2.1 | 7.469512195 |  | 0 | 10.7195122 |  | 1652 | 9.31 | 9.31 | 6700 | 5700 | [6 empty] | 4.655 | 0.001633333333 |  | 4.859375 | 4.78125 | 7.907804878 | 6.99 | 2850 | 2593.548387 |  |  | 1.15
Hind Coil | NRM | P2 | 45 | 7 | 120 | 210 | 2.05 | 10.73756098 |  | 0 | 13.97756098 |  | 1678 | 11.98 | 11.98 | 5700 | 7900 | [6 empty] | 3.422857143 | 0.001516455696 |  | 4.78125 | 4.703125 | 10.7195122 | 9.31 | 2257.142857 | 2850 |  |  | 1.19
Hind Coil | NRM | P2 | 45 | 8 | 210 | 350 | 2.15 | 10.03268293 |  | 0 | 13.37268293 |  | 1668 | 11.5 | 11.5 | 7900 | 8000 | [6 empty] | 1.971428571 | 0.0014375 |  | 4.703125 | 4.625 | 13.97756098 | 11.98 | 1371.428571 | 2257.142857 |  |  | 1.19
Hind Coil | NRM | P2 | 45 | 9 | 350 | 170 | 1.8 | 9.354390244 |  | 0 | 12.38439024 |  | 1683 | 10.64 | 10.64 | 8000 | 7300 | [6 empty] | 3.755294118 | 0.001457534247 |  | 4.625 | 4.546875 | 13.37268293 | 11.5 | 2576.470588 | 1371.428571 |  |  | 1.23
Hind Coil | NRM | P2 | 45 | 10 | 170 | 130 | 1.96 | 7.918780488 |  | 0 | 11.08878049 |  | 1670 | 9.6 | 9.6 | 7300 | 6200 | [6 empty] | 4.430769231 | 0.001548387097 |  | 4.546875 | 4.46875 | 12.38439024 | 10.64 | 2861.538462 | 2576.470588 |  |  | 1.21
Hind Coil | NRM | P2 | 45 | 11 | 130 | 120 | 1.9 | 7.514634146 |  | 0 | 10.61463415 |  | 1659 | 9.2 | 9.2 | 6200 | 6100 | [6 empty] | 4.6 | 0.001508196721 |  | 4.46875 | 4.390625 | 11.08878049 | 9.6 | 3050 | 2861.538462 |  |  | 1.2
Hind Coil | NRM | P2 | 45 | 12 | 120 | 170 | 1.86 | 6.916341463 |  | 0 | 9.986341463 |  | 1652 | 8.68 | 8.68 | 6100 | 7200 | [6 empty] | 3.063529412 | 0.001205555556 |  | 4.390625 | 4.3125 | 10.61463415 | 9.2 | 2541.176471 | 3050 |  |  | 1.21
Hind Coil | NRM | P2 | 45 | 13 | 170 | 130 | 1.93 | 10.58853659 |  | 0 | 13.71853659 |  | 1625 | 11.75 | 11.75 | 7200 | 8000 | [6 empty] | 5.423076923 | 0.00146875 |  | 4.3125 | 4.234375 | 9.986341463 | 8.68 | 3692.307692 | 2541.176471 |  |  | 1.2
Hind Coil | NRM | P2 | 45 | 14 | 130 | 125 | 2.15 | 7.690487805 |  | 0 | 11.0004878 |  | 1684 | 9.55 | 9.55 | 8000 | 4300 | [6 empty] | 4.584 | 0.002220930233 |  | 4.234375 | 4.15625 | 13.71853659 | 11.75 | 2064 | 3692.307692 |  |  | 1.16
Hind Coil | NRM | P2 | 45 | 15 | 125 | 155 | 2.05 | 9.432926829 |  | 0 | 12.68292683 |  | 1649 | 10.92 | 10.92 | 4300 | 7300 | [6 empty] | 4.227096774 | 0.001495890411 |  | 4.15625 | 4.078125 | 11.0004878 | 9.55 | 2825.806452 | 2064 |  |  | 1.2
Hind Coil | NRM | P2 | 45 | 16 | 155 | 150 | 2.11 | 9.750243902 |  | 0 | 13.0102439 |  | 1649 | 11.19 | 11.19 | 7300 | 7400 | [6 empty] | 4.476 | 0.001512162162 |  | 4.078125 | 4 | 12.68292683 | 10.92 | 2960 | 2825.806452 |  |  | 1.15
Hind Coil | NRM | P2 | 45 | 17 | 150 | 145 | 2.11 | 8.945365854 |  | 0 | 12.20536585 |  | 1656 | 10.53 | 10.53 | 7400 | 7000 | [6 empty] | 4.357241379 | 0.001504285714 |  | 4 | 3.921875 | 13.0102439 | 11.19 | 2896.551724 | 2960 |  |  | 1.15
Hind Coil | NRM | P2 | 45 | 18 | 145 | 155 | 2.1 | 10.72682927 |  | 0 | 14.02682927 |  | 1672 | 12.03 | 12.03 | 7000 | 7500 | [6 empty] | 4.656774194 | 0.001604 |  | 3.921875 | 3.84375 | 12.20536585 | 10.53 | 2903.225806 | 2896.551724 |  |  | 1.2
Hind Coil | NRM | P2 | 45 | 19 | 155 | 155 | 2.1 | 8.763414634 |  | 0 | 12.06341463 |  | 1659 | 10.42 | 10.42 | 7500 | 7400 | [6 empty] | 4.033548387 | 0.001408108108 |  | 3.84375 | 3.765625 | 14.02682927 | 12.03 | 2864.516129 | 2903.225806 |  |  | 1.2
Hind Coil | NRM | P2 | 45 | 20 | 155 | 150 | 2 | 10.04195122 |  | 0 | 13.26195122 |  | 1667 | 11.39 | 11.39 | 7400 | 7300 | [6 empty] | 4.556 | 0.001560273973 |  | 3.765625 | 3.6875 | 12.06341463 | 10.42 | 2920 | 2864.516129 |  |  | 1.22
Hind Coil | NRM | P2 | 45 | 21 | 150 | 190 | 2.1 | 11.66585366 |  | 0 | 14.96585366 |  | 1680 | 12.8 | 12.8 | 7300 | 8900 | [6 empty] | 4.042105263 | 0.001438202247 |  | 3.6875 | 3.609375 | 13.26195122 | 11.39 | 2810.526316 | 2920 |  |  | 1.2
Hind Coil | NRM | P2 | 45 | 22 | 190 | 165 | 2.12 | 9.39804878 |  | 0 | 12.71804878 |  | 1687 | 10.96 | 10.96 | 8900 | 7900 | [6 empty] | 3.985454545 | 0.001387341772 |  | 3.609375 | 3.53125 | 14.96585366 | 12.8 | 2872.727273 | 2810.526316 |  |  | 1.2
Hind Coil | NRM | P2 | 45 | 23 | 165 | 135 | 2.15 | 8.45097561 |  | 0 | 11.79097561 |  | 1637 | 10.203 | 10.203 | 7900 | 6400 | [6 empty] | 4.534666667 | 0.00159421875 |  | 3.53125 | 3.453125 | 12.71804878 | 10.96 | 2844.444444 | 2872.727273 |  |  | 1.19
Hind Coil | NRM | P2 | 45 | 24 | 135 | 160 | 2.01 | 10.50390244 |  | 0 | 13.66390244 |  | 1665 | 11.71 | 11.71 | 6400 | 7000 | [6 empty] | 4.39125 | 0.001672857143 |  | 3.453125 | 3.375 | 11.79097561 | 10.203 | 2625 | 2844.444444 |  |  | 1.15
Hind Coil | NRM | P2 | 45 | 25 | 160 | 155 | 2.15 | 9.714634146 |  | 0 | 13.01463415 |  | 1656 | 11.2 | 11.2 | 7000 | 7500 | [6 empty] | 4.335483871 | 0.001493333333 |  | 3.375 | 3.296875 | 13.66390244 | 11.71 | 2903.225806 | 2625 |  |  | 1.15
Hind Coil | NRM | P2 | 45 | 26 | 155 | 200 | 2.01 | -3.776585366 |  | 0 | -0.6165853659 |  | 1668 | 0 | 0 | 7500 | [7 empty] | 0 | #DIV/0! |  | 3.296875 | 3.21875 | 13.01463415 | 11.2 | 0 | 2903.225806 |  |  | 1.15
Hind Coil | NRM | P2 | 45 | 27 | 200 | 105 | 2.04 | 13.33390244 |  | 0 | 16.52390244 |  | 1693 | 14.06 | 14.06 |  | 12800 | [6 empty] | 8.034285714 | 0.0010984375 |  | 3.21875 | 3.140625 | -0.6165853659 | 0 | 7314.285714 | 0 |  |  | 1.15
Hind Coil | NRM | P2 | 45 | 28 | 105 | 160 | 2.01 | 18.12682927 |  | 0 | 21.32682927 |  | 1692 | 18 | 18 | 12800 | 8000 | [6 empty] | 6.75 | 0.00225 |  | 3.140625 | 3.0625 | 16.52390244 | 14.06 | 3000 | 7314.285714 |  |  | 1.19
Hind Coil | NRM | P2 | 45 | 29 | 160 | 145 | 2.04 | 8.599756098 |  | 0 | 11.6897561 |  | 1676 | 10.08 | 10.08 | 8000 | 6100 | [6 empty] | 4.171034483 | 0.001652459016 |  | 3.0625 | 2.984375 | 21.32682927 | 18 | 2524.137931 | 3000 |  |  | 1.05
Hind Coil | NRM | P2 | 45 | 30 | 145 | 180 | 2.11 | 11.59902439 |  | 0 | 14.65902439 |  | 1670 | 12.51 | 12.51 | 6100 | 8800 | [6 empty] | 4.17 | 0.001421590909 |  | 2.984375 | 2.90625 | 11.6897561 | 10.08 | 2933.333333 | 2524.137931 |  |  | 0.95
Hind Coil | NRM | P2 | 45 | 31 | 180 | 145 | 2.15 | 8.930243902 |  | 0 | 12.0702439 |  | 1685 | 10.4 | 10.4 | 8800 | 7200 | [6 empty] | 4.303448276 | 0.001444444444 |  | 2.90625 | 2.828125 | 14.65902439 | 12.51 | 2979.310345 | 2933.333333 |  |  | 0.99
Hind Coil | NRM | P2 | 45 | 32 | 145 | 175 | 2.05 | 10.82926829 |  | 0 | 13.82926829 |  | 1670 | 11.82 | 11.82 | 7200 | 8000 | [6 empty] | 4.052571429 | 0.0014775 |  | 2.828125 | 2.75 | 12.0702439 | 10.4 | 2742.857143 | 2979.310345 |  |  | 0.95
Hind Coil | NRM | NL | 46 | 23 | 0 | 120 | 2.41 | 6.871829268 |  | 0 | 10.36682927 |  | 1620 | 9.06 | 9.06 | 0 | 5628 | 0 | 0 |  |  |  |  | 4.53 | 0.001609808102 |  | 5.25 | 5.157407 | 0 | 0 | 2814 | 0 |  |  | 1.085
Hind Coil | NRM | NL | 46 | 24 | 120 | 170 | 2.265 | 9.322317073 |  | 0 | 12.78731707 |  | 1644 | 11.04 | 11.04 | 5628 | 8145 | [6 empty] | 3.896470588 | 0.001355432781 |  | 5.157407 | 5.064815 | 10.36682927 | 9.06 | 2874.705882 | 2814 |  |  | 1.2
Hind Coil | NRM | NL | 46 | 25 | 170 | 125 | 2.27 | 5.924634146 |  | 0 | 9.334634146 |  | 1659 | 8.2 | 8.2 | 8145 | 5959 | [6 empty] | 3.936 | 0.00137606981 |  | 5.064815 | 4.972222 | 12.78731707 | 11.04 | 2860.32 | 2874.705882 |  |  | 1.14
Hind Coil | NRM | NL | 46 | 26 | 125 | 160 | 2.21 | 10.53439024 |  | 0 | 13.94439024 |  | 1664 | 11.98 | 11.98 | 5959 | 8393 | [6 empty] | 4.4925 | 0.001427379959 |  | 4.972222 | 4.87963 | 9.334634146 | 8.2 | 3147.375 | 2860.32 |  |  | 1.2
Hind Coil | NRM | NL | 46 | 27 | 160 | 140 | 1.8 | 9.33902439 |  | 0 | 12.23902439 |  | 1649 | 10.5 | 10.5 | 8393 | 6493 | [6 empty] | 4.5 | 0.001617126136 |  | 4.87963 | 4.787037 | 13.94439024 | 11.98 | 2782.714286 | 3147.375 |  |  | 1.1
Hind Coil | NRM | NL | 46 | 28 | 140 | 125 | 1.8 | 10.13292683 |  | 0 | 13.08292683 |  | 1658 | 11.2 | 11.2 | 6493 | 7903 | [6 empty] | 5.376 | 0.001417183348 |  | 4.787037 | 4.694444 | 12.23902439 | 10.5 | 3793.44 | 2782.714286 |  |  | 1.15
Hind Coil | NRM | NL | 46 | 29 | 125 | 130 | 1.6 | 7.5 |  | 0 | 10 |  | 1650 | 8.6 | 8.6 | 7903 | 5804 | [6 empty] | 3.969230769 | 0.001481736733 |  | 4.694444 | 4.601852 | 13.08292683 | 11.2 | 2678.769231 | 3793.44 |  |  | 0.9
Hind Coil | NRM | NL | 46 | 30 | 130 | 115 | 1.6 | 7.315853659 |  | 0 | 9.765853659 |  | 1641 | 8.4 | 8.4 | 5804 | 5840 | [6 empty] | 4.382608696 | 0.001438356164 |  | 4.601852 | 4.509259 | 10 | 8.6 | 3046.956522 | 2678.769231 |  |  | 0.85
Hind Coil | NRM | NL | 46 | 31 | 115 | 165 | 1.8 | 11.36585366 |  | 0 | 14.36585366 |  | 1660 | 12.26 | 12.26 | 5840 | 8417 | [6 empty] | 4.458181818 | 0.001456575977 |  | 4.509259 | 4.416667 | 9.765853659 | 8.4 | 3060.727273 | 3046.956522 |  |  | 1.2
Hind Coil | NRM | NL | 46 | 32 | 165 | 145 | 2.185 | 6.071707317 |  | 0 | 9.511707317 |  | 1630 | 8.35 | 8.35 | 8417 | 6885 | [6 empty] | 3.455172414 | 0.001212781409 |  | 4.416667 | 4.324074 | 14.36585366 | 12.26 | 2848.965517 | 3060.727273 |  |  | 1.255
Hind Coil | NRM | NL | 46 | 33 | 145 | 155 | 2.3 | 10.1804878 |  | 0 | 13.5804878 |  | 1649 | 11.68 | 11.68 | 6885 | 7988 | [6 empty] | 4.521290323 | 0.00146219329 |  | 4.324074 | 4.231481 | 9.511707317 | 8.35 | 3092.129032 | 2848.965517 |  |  | 1.1
Hind Coil | NRM | NL | 46 | 34 | 155 | 155 | 2.26 | 8.913414634 |  | 0 | 12.36341463 |  | 1638 | 10.69 | 10.69 | 7988 | 7455 | [6 empty] | 4.138064516 | 0.001433936955 |  | 4.231481 | 4.138889 | 13.5804878 | 11.68 | 2885.806452 | 3092.129032 |  |  | 1.19
Hind Coil | NRM | NL | 46 | 35 | 155 | 145 | 2.29 | 8.439756098 |  | 0 | 11.9697561 |  | 1640 | 10.38 | 10.38 | 7455 | 7004 | [6 empty] | 4.295172414 | 0.00148201028 |  | 4.138889 | 4.046296 | 12.36341463 | 10.69 | 2898.206897 | 2885.806452 |  |  | 1.24
Hind Coil | NRM | NL | 46 | 36 | 145 | 165 | 2.1 | 9.582926829 |  | 0 | 12.98292683 |  | 1670 | 11.19 | 11.19 | 7004 | 7607 | [6 empty] | 4.069090909 | 0.00147101354 |  | 4.046296 | 3.953704 | 11.9697561 | 10.38 | 2766.181818 | 2898.206897 |  |  | 1.3
Hind Coil | NRM | NL | 46 | 37 | 165 | 150 | 2.1 | 9.798780488 |  | 0 | 13.04878049 |  | 1658 | 11.22 | 11.22 | 7607 | 7190 | [6 empty] | 4.488 | 0.001560500695 |  | 3.953704 | 3.861111 | 12.98292683 | 11.19 | 2876 | 2766.181818 |  |  | 1.15
Hind Coil | NRM | NL | 46 | 38 | 150 | 155 | 2.1 | 9.652439024 |  | 0 | 12.90243902 |  | 1639 | 11.1 | 11.1 | 7190 | 7200 | [6 empty] | 4.296774194 | 0.001541666667 |  | 3.861111 | 3.768519 | 13.04878049 | 11.22 | 2787.096774 | 2876 |  |  | 1.15
Hind Coil | NRM | NL | 46 | 39 | 155 | 170 | 2.2 | 9.714634146 |  | 0 | 13.01463415 |  | 1680 | 11.2 | 11.2 | 7200 | 7701 | [6 empty] | 3.952941176 | 0.001454356577 |  | 3.768519 | 3.675926 | 12.90243902 | 11.1 | 2718 | 2787.096774 |  |  | 1.1
Hind Coil | NRM | NL | 46 | 40 | 170 | 150 | 2.2 | 9.28902439 |  | 0 | 12.63902439 |  | 1655 | 10.9 | 10.9 | 7701 | 7815 | [6 empty] | 4.36 | 0.001394753679 |  | 3.675926 | 3.583333 | 13.01463415 | 11.2 | 3126 | 2718 |  |  | 1.15
Hind Coil | NRM | NL | 46 | 41 | 150 | 160 | 2.27 | 9.174512195 |  | 0 | 12.5795122 |  | 1644 | 10.86 | 10.86 | 7815 | 7516 | [6 empty] | 4.0725 | 0.001444917509 |  | 3.583333 | 3.490741 | 12.63902439 | 10.9 | 2818.5 | 3126 |  |  | 1.135
Hind Coil | NRM | NL | 46 | 42 | 160 | 155 | 2.24 | 9.280731707 |  | 0 | 12.79073171 |  | 1640 | 11.05 | 11.05 | 7516 | 7970 | [6 empty] | 4.277419355 | 0.001386449184 |  | 3.490741 | 3.398148 | 12.5795122 | 10.86 | 3085.16129 | 2818.5 |  |  | 1.27
Hind Coil | NRM | NL | 46 | 43 | 155 | 155 | 2.34 | 9.591097561 |  | 0 | 13.07609756 |  | 1638 | 11.28 | 11.28 | 7970 | 7852 | [6 empty] | 4.366451613 | 0.001436576668 |  | 3.398148 | 3.305556 | 12.79073171 | 11.05 | 3039.483871 | 3085.16129 |  |  | 1.145
Hind Coil | NRM | NL | 46 | 44 | 155 | 180 | 2.27 | 10.93780488 |  | 0 | 14.38780488 |  | 1672 | 12.35 | 12.35 | 7852 | 8780 | [6 empty] | 4.116666667 | 0.001406605923 |  | 3.305556 | 3.212963 | 13.07609756 | 11.28 | 2926.666667 | 3039.483871 |  |  | 1.18
Hind Coil | NRM | NL | 46 | 45 | 180 | 195 | 1.9 | 11.09146341 |  | 0 | 14.34146341 |  | 1659 | 12.28 | 12.28 | 8780 | 8458 | [6 empty] | 3.778461538 | 0.001451879877 |  | 3.212963 | 3.12037 | 14.38780488 | 12.35 | 2602.461538 | 2926.666667 |  |  | 1.35
Hind Coil | NRM | NL | 46 | 46 | 195 | 180 | 1.89 | 12.66195122 |  | 0 | 15.80195122 |  | 1660 | 13.46 | 13.46 | 8458 | 8848 | [6 empty] | 4.486666667 | 0.00152124774 |  | 3.12037 | 3.027778 | 14.34146341 | 12.28 | 2949.333333 | 2602.461538 |  |  | 1.25
Hind Coil | NRM | NL | 46 | 47 | 180 | 135 | 1.8 | 8.608536585 |  | 0 | 11.55853659 |  | 1661 | 9.95 | 9.95 | 8848 | 6509 | [6 empty] | 4.422222222 | 0.001528652635 |  | 3.027778 | 2.935185 | 15.80195122 | 13.46 | 2892.888889 | 2949.333333 |  |  | 1.15
Hind Coil | NRM | NL | 46 | 48 | 135 | 170 | 2.2 | 9.05 |  | 0 | 12.6 |  | 1670 | 10.9 | 10.9 | 6509 | 7656 | [6 empty] | 3.847058824 | 0.001423719958 |  | 2.935185 | 2.842593 | 11.55853659 | 9.95 | 2702.117647 | 2892.888889 |  |  | 1.35
Hind Coil | NRM | NL | 46 | 49 | 170 | 165 | 1.2 | 10.97926829 |  | 0 | 13.62926829 |  | 1450 | 11.6 | 11.6 | 7656 | 8022 | [6 empty] | 4.218181818 | 0.001446023436 |  | 2.842593 | 2.75 | 12.6 | 10.9 | 2917.090909 | 2702.117647 |  |  | 1.45
21st Century | SRM | NL | 47 | 1 | 0 | 380 |  | -0.06097561 |  | 0.05 | -0.01097561 | 0.22 |  | 0 | 0 | 0 |  | 0 | 0 |  |  |  |  | 0 | #DIV/0! |  |  |  | 0 | 0 | 0 | 0 | 50
21st Century | SRM | NL | 47 | 2 | 380 | 190 | 3.5 | -4.243902 |  | 0.05 | -0.6939024 | 0.2 |  | 0 | 0 | [8 empty] | 0 | #DIV/0! |  |  |  | -0.01097561 | 0 | 0 | 0 | 50
21st Century | SRM | NL | 47 | 3 | 190 | 185 | 5 | -6.036585 |  | 0.05 | -0.9865854 | 0.2 |  | 0 | 0 | [5 empty] | 2950 |  |  | 0 | #DIV/0! |  |  |  | -0.6939024 | 0 | 0 | 0 | 50
21st Century | SRM | NL | 47 | 4 | 185 | 190 | 4.5 | -5.45122 |  | 0.06 | -0.8912195 | 0.23 |  | 0 | 0 |  | 11400 | 2950 |  |  | 2900 |  |  | 0 | 0 |  |  |  | -0.9865854 | 0 | 3600 | 0 | 60
21st Century | SRM | NL | 47 | 5 | 190 | 205 | 5 | -6.04878 |  | 0.06 | -0.9887805 | 0.23 |  | 0 | 0 | 11400 | 12300 | 2900 |  |  | 2800 |  |  | 0 | 0 |  |  |  | -0.8912195 | 0 | 3600 | 3600 | 60
21st Century | SRM | NL | 47 | 6 | 205 | 185 | 5 | -6.054878 |  | 0.065 | -0.989878 | 0.25 |  | 0 | 0 | 12300 | 10900 | 2800 |  |  | 2900 |  |  | 0 | 0 |  |  |  | -0.9887805 | 0 | 3535.135135 | 3600 | 65
21st Century | SRM | NL | 47 | 7 | 185 | 180 | 6 | -7.25 |  | 0.065 | -1.185 | 0.24 |  | 0 | 0 | 10900 | 11800 | 2900 |  |  | 2800 |  |  | 0 | 0 |  |  |  | -0.989878 | 0 | 3933.333333 | 3535.135135 | 65
21st Century | SRM | NL | 47 | 8 | 180 | 225 | 7 | -8.445122 |  | 0.065 | -1.380122 | 0.25 |  | 0 | 0 | 11800 | 12200 | 2800 |  |  | 2800 |  |  | 0 | 0 |  |  |  | -1.185 | 0 | 3253.333333 | 3933.333333 | 65
21st Century | SRM | NL | 48 | 1 | 0 | 230 | 5 | 10.32805 |  | 0.06 | 15.38805 | 0.25 |  | 13.429 | 13.429 | 0 | 12300 | 0 | 0 |  | 2800 |  |  | 3.503217 | 0.001091788618 |  |  |  | 0 | 0 | 3208.695652 | 0 | 60
21st Century | SRM | NL | 48 | 2 | 230 | 240 | 4 | 14.17683 |  | 0.05 | 18.22683 | 0.23 |  | 15.595 | 15.595 | 12300 | 12400 | 2800 |  |  | 2800 |  |  | 3.89875 | 0.00125766129 |  |  |  | 15.38805 | 13.429 | 3100 | 3208.695652 | 50
21st Century | SRM | NL | 48 | 3 | 240 | 235 | 4.5 | 12.63902 |  | 0.06 | 17.19902 | 0.25 |  | 14.834 | 14.834 | 12400 | 12700 | 2800 |  |  | 2800 |  |  | 3.787404 | 0.001168031496 |  |  |  | 18.22683 | 15.595 | 3242.553191 | 3100 | 60
21st Century | SRM | NL | 48 | 4 | 235 | 200 | 5 | 12.83537 |  | 0.06 | 17.89537 | 0.2 |  | 15.485 | 15.485 | 12700 | 12500 | 2800 |  |  | 2800 |  |  | 4.6455 | 0.0012388 |  |  |  | 17.19902 | 14.834 | 3750 | 3242.553191 | 60
21st Century | SRM | NL | 48 | 5 | 200 | 195 | 5 | 12.60122 |  | 0.06 | 17.66122 | 0.24 |  | 15.293 | 15.293 | 12500 | 12700 | 2800 |  |  | 2700 |  |  | 4.705538 | 0.001204173228 |  |  |  | 17.89537 | 15.485 | 3907.692308 | 3750 | 60
21st Century | SRM | NL | 48 | 6 | 195 | 175 | 5 | 10.17073 |  | 0.06 | 15.23073 | 0.21 |  | 13.3 | 13.3 | 12700 | 11700 | 2700 |  |  | 2700 |  |  | 4.56 | 0.001136752137 |  |  |  | 17.66122 | 15.293 | 4011.428571 | 3907.692308 | 60
21st Century | SRM | NL | 48 | 7 | 175 | 200 | 6 | -7.243902 |  | 0.06 | -1.183902 | 0.22 |  | 0 | 0 | 11700 | 11800 | 2700 |  |  | 2750 |  |  | 0 | 0 |  |  |  | 15.23073 | 13.3 | 3540 | 4011.428571 | 60
21st Century | SRM | NL | 49 | 1 | 0 | 210 | 5 | -6.036585 |  | 0.05 | -0.9865854 | 0.22 |  | 0 | 0 | 0 |  | 0 | 0 |  | 2750 |  |  | 0 | #DIV/0! |  |  |  | 0 | 0 | 0 | 0 | 50
21st Century | SRM | NL | 49 | 2 | 210 | 225 | 5 | -6.04878 |  | 0.06 | -0.9887805 | 0.21 |  | 0 | 0 |  |  | 2750 |  |  | 2700 |  |  | 0 | #DIV/0! |  |  |  | -0.9865854 | 0 | 0 | 0 | 60
21st Century | SRM | NL | 49 | 3 | 225 | 205 | 4.5 | -5.45122 |  | 0.06 | -0.8912195 | 0.24 |  | 0 | 0 |  |  | 2700 | [5 empty] | 0 | #DIV/0! |  |  |  | -0.9887805 | 0 | 0 | 0 | 60
21st Century | SRM | NL | 49 | 4 | 205 | 260 | 5.5 | -6.646341 |  | 0.06 | -1.086341 | 0.21 |  | 0 | 0 | [8 empty] | 0 | #DIV/0! |  |  |  | -0.8912195 | 0 | 0 | 0 | 60
21st Century | SRM | NL | 49 | 5 | 260 | 190 | 5 | -6.04878 |  | 0.06 | -0.9887805 | 0.27 |  | 0 | 0 | [8 empty] | 0 | #DIV/0! |  |  |  | -1.086341 | 0 | 0 | 0 | 60
21st Century | SRM | NL | 49 | 6 | 190 | 190 | 4.5 | -5.457317 |  | 0.065 | -0.8923171 | 0.17 |  | 0 | 0 | [8 empty] | 0 | #DIV/0! |  |  |  | -0.9887805 | 0 | 0 | 0 | 65
21st Century | SRM | NL | 50 | 1 | 0 | 220 | 6 | 11.54146 |  | 0.07 | 17.61146 | 0.29 |  | 15.414 | 15.414 | 0 | 12400 | 0 | 0 |  | 2600 | 355 |  | 4.203818 | 0.001243064516 |  |  |  | 0 | 0 | 3381.818182 | 0 | 70
21st Century | SRM | NL | 50 | 2 | 220 | 330 | 5 | 14.76341 |  | 0.075 | 19.83841 | 0.19 |  | 17.081 | 17.081 | 12400 | 12200 | 2600 | 355 |  | 2600 | 355 |  | 3.105636 | 0.001400081967 |  |  |  | 17.61146 | 15.414 | 2218.181818 | 3381.818182 | 75
21st Century | SRM | NL | 50 | 3 | 330 | 220 | 6 | 12.4122 |  | 0.08 | 18.4922 | 0.25 |  | 16.138 | 16.138 | 12200 | 12800 | 2600 | 355 |  | 2600 | 355 |  | 4.401273 | 0.00126078125 |  |  |  | 19.83841 | 17.081 | 3490.909091 | 2218.181818 | 80
21st Century | SRM | NL | 50 | 4 | 220 | 180 | 5 | 13.32927 |  | 0.08 | 18.40927 | 0.17 |  | 15.91 | 15.91 | 12800 | 11800 | 2600 | 355 |  | 2600 | 355 |  | 5.303333 | 0.001348305085 |  |  |  | 18.4922 | 16.138 | 3933.333333 | 3490.909091 | 80
21st Century | SRM | NL | 50 | 5 | 180 | 190 | 5 | 13.13902 |  | 0.075 | 18.21402 | 0.17 |  | 15.749 | 15.749 | 11800 | 11700 | 2600 | 355 |  | 2650 | 355 |  | 4.973368 | 0.001346068376 |  |  |  | 18.40927 | 15.91 | 3694.736842 | 3933.333333 | 75
21st Century | SRM | NL | 50 | 6 | 190 | 490 | 4 | 15.28049 |  | 0.08 | 19.36049 | 0.2 |  | 16.53 | 16.53 | 11700 | 11700 | 2650 | 355 |  | 2550 | 355 |  | 2.024082 | 0.001412820513 |  |  |  | 18.21402 | 15.749 | 1432.653061 | 3694.736842 | 80
21st Century | SRM | NL | 50 | 7 | 490 | 205 | 5 | -6.073171 |  | 0.08 | -0.9931707 |  |  | 0 | 0 | 11700 | 12400 | 2550 | 355 |  | 2500 | 400 |  | 0 | 0 |  |  |  | 19.36049 | 16.53 | 3629.268293 | 1432.653061 | 80
21st Century | SRM | NL | 51 | 1 | 0 | 240 | 7 | 11.41341 |  | 0.1 | 18.51341 | 0.2 |  | 16.319 | 16.319 | 0 | 13400 | 0 | 0 |  | 2500 | 400 |  | 4.07975 | 0.001217835821 |  |  |  | 0 | 0 | 3350 | 0 | 100
21st Century | SRM | NL | 51 | 2 | 240 | 200 | 7 | 10.42317 |  | 0 | 17.42317 | 0.2 |  | 15.407 | 15.407 | 13400 | 12500 | 2500 | 400 |  | 2500 | 400 |  | 4.6221 | 0.00123256 |  |  |  | 18.51341 | 16.319 | 3750 | 3350
21st Century | SRM | NL | 51 | 3 | 200 | 220 | 6.5 | 12.52073 |  | 0 | 19.02073 | 0.23 |  | 16.637 | 16.637 | 12500 | 13300 | 2500 | 400 |  | 2500 | 400 |  | 4.537364 | 0.001250902256 |  |  |  | 17.42317 | 15.407 | 3627.272727 | 3750
21st Century | SRM | NL | 51 | 4 | 220 | 200 | 4.5 | 13.03415 |  | 0 | 17.53415 | 0.21 |  | 15.098 | 15.098 | 13300 | 12000 | 2500 | 400 |  | 2600 | 400 |  | 4.5294 | 0.001258166667 |  |  |  | 19.02073 | 16.637 | 3600 | 3627.272727
21st Century | SRM | NL | 51 | 5 | 200 | 205 | 3 | 15.58902 |  | 0 | 18.58902 | 0.19 |  | 15.723 | 15.723 | 12000 | 12400 | 2600 | 400 |  | 2500 | 400 |  | 4.601854 | 0.001267983871 |  |  |  | 17.53415 | 15.098 | 3629.268293 | 3600
21st Century | SRM | NL | 51 | 6 | 205 | 195 | 4.5 | 14.13415 |  | 0 | 18.63415 | 0.2 |  | 16 | 16 | 12400 | 12500 | 2500 | 400 |  | 2550 | 400 |  | 4.923077 | 0.00128 |  |  |  | 18.58902 | 15.723 | 3846.153846 | 3629.268293
21st Century | SRM | NL | 51 | 7 | 195 | 205 | 5 | -6.121951 |  | 0.12 | -1.001951 | 0.2 |  | 0 | 0 | 12500 | 13000 | 2550 | 400 |  | 2550 | 450 |  | 0 | 0 |  |  |  | 18.63415 | 16 | 3804.878049 | 3846.153846 | 120
21st Century | SRM | NL | 52 | 1 | 0 | 205 | 7 | 12.72195 |  | 0.12 | 19.84195 | 0.25 |  | 17.412 | 17.412 | 0 | 13200 | 0 | 0 |  | 2600 | 450 |  | 5.096195 | 0.001319090909 |  |  |  | 0 | 0 | 3863.414634 | 0 | 120
21st Century | SRM | NL | 52 | 2 | 205 | 210 | 6 | 12.18537 |  | 0.12 | 18.30537 | 0.2 |  | 15.992 | 15.992 | 13200 | 12800 | 2600 | 450 |  | 2500 | 450 |  | 4.569143 | 0.001249375 |  |  |  | 19.84195 | 17.412 | 3657.142857 | 3863.414634 | 120
21st Century | SRM | NL | 52 | 3 | 210 | 225 | 7 | 11.02683 |  | 0.1 | 18.12683 | 0.19 |  | 16.002 | 16.002 | 12800 | 12900 | 2500 | 450 |  | 2500 | 450 |  | 4.2672 | 0.001240465116 |  |  |  | 18.30537 | 15.992 | 3440 | 3657.142857 | 100
21st Century | SRM | NL | 52 | 4 | 225 | 235 | 6 | 11.83902 |  | 0.1 | 17.93902 | 25 |  | 15.688 | 15.688 | 12900 | 12300 | 2500 | 450 |  | 2500 | 450 |  | 4.005447 | 0.001275447154 |  |  |  | 18.12683 | 16.002 | 3140.425532 | 3440 | 100
21st Century | SRM | NL | 52 | 5 | 235 | 230 | 6.5 | 11.71463 |  | 0.125 | 18.33963 | 19 |  | 16.101 | 16.101 | 12300 |  | 2500 | 450 |  | 2550 | 450 |  | 4.200261 | #DIV/0! |  |  |  | 17.93902 | 15.688 | 0 | 3140.425532 | 125
21st Century | SRM | NL | 52 | 6 | 230 | 205 | 7 | 11.40854 |  | 0.125 | 18.53354 | 20 |  | 16.34 | 16.34 |  | 12300 | 2550 | 450 |  | 2600 | 450 |  | 4.782439 | 0.001328455285 |  |  |  | 18.33963 | 16.101 | 3600 | 0 | 125
21st Century | SRM | NL | 53 | 1 | 0 | 385 | 7 | 11.99756 |  | 0.1 | 19.09756 | 26 |  | 16.798 | 16.798 | 0 | 16300 | 0 | 0 |  | 2600 | 475 |  | 2.61787 | 0.001030552147 |  |  |  | 0 | 0 | 2540.25974 | 0 | 100
21st Century | SRM | NL | 53 | 2 | 385 | 235 | 0 | 21.17073 |  | 0.1 | 21.27073 | 24 |  | 17.46 | 17.46 | 16300 | 15000 | 2600 | 475 |  | 2600 | 500 |  | 4.457872 | 0.001164 |  |  |  | 19.09756 | 16.798 | 3829.787234 | 2540.25974 | 100
21st Century | SRM | NL | 53 | 3 | 235 | 200 | 0 | 19.67805 |  | 0.12 | 19.79805 | 22 |  | 16.256 | 16.256 | 15000 | 12700 | 2600 | 500 |  | 2500 | 500 |  | 4.8768 | 0.00128 |  |  |  | 21.27073 | 17.46 | 3810 | 3829.787234 | 120
21st Century | SRM | NL | 53 | 4 | 200 | 240 | 7.5 | 10.82195 |  | 0.12 | 18.44195 | 0.19 |  | 16.344 | 16.344 | 12700 | 13300 | 2500 | 500 |  | 2500 | 525 |  | 4.086 | 0.00122887218 |  |  |  | 19.79805 | 16.256 | 3325 | 3810 | 120
21st Century | SRM | NL | 53 | 5 | 240 | 230 | 7 | 11.31951 |  | 0.15 | 18.46951 | 0.25 |  | 16.292 | 16.292 | 13300 | 13700 | 2500 | 525 |  | 2500 | 525 |  | 4.250087 | 0.00118919708 |  |  |  | 18.44195 | 16.344 | 3573.913043 | 3325 | 150
21st Century | SRM | NL | 53 | 6 | 230 | 270 | 7.5 | 10.57927 |  | 0.175 | 18.25427 | 18 |  | 16.2 | 16.2 | 13700 | 13900 | 2500 | 525 |  | 2400 | 550 |  | 3.6 | 0.001165467626 |  |  |  | 18.46951 | 16.292 | 3088.888889 | 3573.913043 | 175
21st Century | SRM | NL | 54 | 1 | 0 | 205 | 3 | 17.49024 |  | 0 | 20.49024 | 0.2 |  | 17.282 | 17.282 | 0 | 12800 | 0 | 0 |  | 2400 | 555 |  | 5.058146 | 0.00135015625 |  |  |  | 0 | 0 | 3746.341463 | 0
21st Century | SRM | NL | 54 | 2 | 205 | 190 | 2 | 17.67561 |  | 0 | 19.67561 | 0.17 |  | 16.454 | 16.454 | 12800 | 11300 | 2400 | 555 |  | 2500 | 575 |  | 5.196 | 0.001456106195 |  |  |  | 20.49024 | 17.282 | 3568.421053 | 3746.341463
21st Century | NRM | NL | 55 | 1 | 0 | 395 | 4 | -4.780488 |  | 0 | -0.7804878 |  |  | 0 | 0 | 0 |  | 0 | 0 |  | 3000 | 350 |  | 0 | #DIV/0! |  |  |  | 0 | 0 | 0 | 0
21st Century | NRM | NL | 55 | 2 | 395 | 190 | 4 | -4.891463 |  | 0.091 | -0.8004634 |  |  | 0 | 0 |  |  | 3000 | 350 |  | 3000 | 350 |  | 0 | #DIV/0! |  |  |  | -0.7804878 | 0 | 0 | 0 | 91
21st Century | NRM | NL | 55 | 3 | 190 | 180 | 4.5 | -5.481707 |  | 0.085 | -0.8967073 |  |  | 0 | 0 |  |  | 3000 | 350 |  | 3000 | 350 |  | 0 | #DIV/0! |  |  |  | -0.8004634 | 0 | 0 | 0 | 85
21st Century | NRM | NL | 55 | 4 | 180 | 180 | 5 | -6.070732 |  | 0.078 | -0.9927317 |  |  | 0 | 0 |  |  | 3000 | 350 |  | 3000 | 350 |  | 0 | #DIV/0! |  |  |  | -0.8967073 | 0 | 0 | 0 | 78
21st Century | NRM | NL | 55 | 5 | 180 | 195 | 5.5 | -6.680488 |  | 0.088 | -1.092488 |  |  | 0 | 0 |  |  | 3000 | 350 |  | 2900 | 350 |  | 0 | #DIV/0! |  |  |  | -0.9927317 | 0 | 0 | 0 | 88
21st Century | NRM | NL | 55 | 6 | 195 | 195 | 6 | 10.81707 |  | 0.05 | 16.86707 | 0.26 |  | 14.8 | 14.8 |  | 11300 | 2900 | 350 |  | 2900 | 350 |  | 4.553846 | 0.001309734513 |  |  |  | -1.092488 | 0 | 3476.923077 | 0 | 50
21st Century | NRM | NL | 55 | 7 | 195 | 180 | 6 | 10.42073 |  | 0.075 | 16.49573 | 0.25 |  | 14.5 | 14.5 | 11300 | 12400 | 2900 | 350 |  | 2950 | 350 |  | 4.833333 | 0.001169354839 |  |  |  | 16.86707 | 14.8 | 4133.333333 | 3476.923077 | 75
21st Century | NRM | NL | 55 | 8 | 180 | 195 | 6 | 10.69512 |  | 0.05 | 16.74512 | 0.19 |  | 14.7 | 14.7 | 12400 | 11800 | 2950 | 350 |  | 2900 | 300 |  | 4.523077 | 0.001245762712 |  |  |  | 16.49573 | 14.5 | 3630.769231 | 4133.333333 | 50
21st Century | NRM | NL | 55 | 9 | 195 | 225 | 6 | 10.18902 |  | 0.065 | 16.25402 | 0.19 |  | 14.3 | 14.3 | 11800 | 11400 | 2900 | 300 |  | 3000 | 300 |  | 3.813333 | 0.001254385965 |  |  |  | 16.74512 | 14.7 | 3040 | 3630.769231 | 65
21st Century | NRM | NL | 55 | 10 | 225 | 215 | 5.5 | 11.70732 |  | 0.06 | 17.26732 | 0.22 |  | 15.05 | 15.05 | 11400 | 11500 | 3000 | 300 |  | 2900 | 300 |  | 4.2 | 0.001308695652 |  |  |  | 16.25402 | 14.3 | 3209.302326 | 3040 | 60
21st Century | NRM | NL | 55 | 11 | 215 | 190 | 7 | 9.987805 |  | 0.05 | 17.0378 | 0.23 |  | 15.1 | 15.1 | 11500 | 11600 | 2900 | 300 |  | 2900 | 300 |  | 4.768421 | 0.001301724138 |  |  |  | 17.26732 | 15.05 | 3663.157895 | 3209.302326 | 50
21st Century | NRM | NL | 55 | 12 | 190 | 185 | 6.5 | 10.20732 |  | 0.06 | 16.76732 | 0.2 |  | 14.8 | 14.8 | 11600 | 12500 | 2900 | 300 |  | 2900 | 300 |  | 4.8 | 0.001184 |  |  |  | 17.0378 | 15.1 | 4054.054054 | 3663.157895 | 60
21st Century | NRM | NL | 55 | 13 | 185 | 190 | 5.5 | 11.76829 |  | 0.06 | 17.32829 |  |  | 15.1 | 15.1 | 12500 | 12100 | 2900 | 300 |  | 2900 | 300 |  | 4.768421 | 0.001247933884 |  |  |  | 16.76732 | 14.8 | 3821.052632 | 4054.054054 | 60
21st Century | NRM | NL | 55 | 14 | 190 | 190 | 5 | 12.13415 |  | 0.05 | 17.18415 | 0.21 |  | 14.9 | 14.9 | 12100 | 11900 | 2900 | 300 |  | 2850 | 350 |  | 4.705263 | 0.00125210084 |  |  |  | 17.32829 | 15.1 | 3757.894737 | 3821.052632 | 50
21st Century | NRM | NL | 55 | 15 | 190 | 185 | 5 | 12.39024 |  | 0.04 | 17.43024 | 0.18 |  | 15.1 | 15.1 | 11900 | 12100 | 2850 | 350 |  | 2800 | 350 |  | 4.897297 | 0.001247933884 |  |  |  | 17.18415 | 14.9 | 3924.324324 | 3757.894737 | 40
21st Century | NRM | NL | 55 | 16 | 185 | 190 | 5.5 | 11.30488 |  | 0.04 | 16.84488 | 0.22 |  | 14.7 | 14.7 | 12100 | 13000 | 2800 | 350 |  | 2800 | 350 |  | 4.642105 | 0.001130769231 |  |  |  | 17.43024 | 15.1 | 4105.263158 | 3924.324324 | 40
21st Century | NRM | NL | 55 | 17 | 190 | 190 | 5.5 | 11.04878 |  | 0.05 | 16.59878 | 0.21 |  | 14.5 | 14.5 | 13000 | 11400 | 2800 | 350 |  | 2850 | 350 |  | 4.578947 | 0.001271929825 |  |  |  | 16.84488 | 14.7 | 3600 | 4105.263158 | 50
21st Century | NRM | NL | 55 | 18 | 190 | 190 | 0.5 | 18.2439 |  | 0.05 | 18.7939 | 0.23 |  | 15.5 | 15.5 | 11400 | 11200 | 2850 | 350 |  | 2800 | 350 |  | 4.894737 | 0.001383928571 |  |  |  | 16.59878 | 14.5 | 3536.842105 | 3600 | 50
21st Century | NRM | NL | 55 | 19 | 190 | 185 | 5 | 12.62195 |  | 0.05 | 17.67195 | 0.18 |  | 15.3 | 15.3 | 11200 | 11700 | 2800 | 350 |  | 2800 | 350 |  | 4.962162 | 0.001307692308 |  |  |  | 18.7939 | 15.5 | 3794.594595 | 3536.842105 | 50
21st Century | NRM | NL | 55 | 20 | 185 | 180 | 4.5 | 12.97561 |  | 0.05 | 17.52561 | 0.22 |  | 15.1 | 15.1 | 11700 | 11600 | 2800 | 350 |  | 2800 | 350 |  | 5.033333 | 0.001301724138 |  |  |  | 17.67195 | 15.3 | 3866.666667 | 3794.594595 | 50
21st Century | NRM | NL | 55 | 21 | 180 | 200 | 5 | 12.32561 |  | 0.05 | 17.37561 | 21 |  | 15.057 | 15.057 | 11600 | 12300 | 2800 | 350 |  | 2800 | 350 |  | 4.5171 | 0.001224146341 |  |  |  | 17.52561 | 15.1 | 3690 | 3866.666667 | 50
21st Century | NRM | NL | 55 | 22 | 200 | 200 | 5.5 | 13.1561 |  | 0.05 | 18.7061 | 23 |  | 16.228 | 16.228 | 12300 | 12400 | 2800 | 350 |  | 2700 | 350 |  | 4.8684 | 0.001308709677 |  |  |  | 17.37561 | 15.057 | 3720 | 3690 | 50
21st Century | NRM | NL | 55 | 23 | 200 | 185 | 5 | 10.64268 |  | 0.05 | 15.69268 | 20 |  | 13.677 | 13.677 | 12400 | 11100 | 2700 | 350 |  | 2800 | 370 |  | 4.435784 | 0.001232162162 |  |  |  | 18.7061 | 16.228 | 3600 | 3720 | 50
21st Century | NRM | NL | 55 | 24 | 185 | 200 | 5 | 12.01951 |  | 0.05 | 17.06951 | 19 |  | 14.806 | 14.806 | 11100 | 11500 | 2800 | 370 |  | 2800 | 370 |  | 4.4418 | 0.001287478261 |  |  |  | 15.69268 | 13.677 | 3450 | 3600 | 50
21st Century | NRM | NL | 55 | 25 | 200 | 195 | 5 | 12.04878 |  | 0.05 | 17.09878 | 20 |  | 14.83 | 14.83 | 11500 | 11500 | 2800 | 370 |  | 2800 | 370 |  | 4.563077 | 0.001289565217 |  |  |  | 17.06951 | 14.806 | 3538.461538 | 3450 | 50
21st Century | NRM | NL | 55 | 26 | 195 | 190 | 5.5 | 12.34268 |  | 0.05 | 17.89268 | 19 |  | 15.561 | 15.561 | 11500 | 12100 | 2800 | 370 |  | 2800 | 370 |  | 4.914 | 0.001286033058 |  |  |  | 17.09878 | 14.83 | 3821.052632 | 3538.461538 | 50
21st Century | NRM | NL | 55 | 27 | 190 | 175 | 6 | 11.30488 |  | 0.05 | 17.35488 | 19 |  | 15.2 | 15.2 | 12100 | 11900 | 2800 | 370 |  | 2600 | 375 |  | 5.211429 | 0.001277310924 |  |  |  | 17.89268 | 15.561 | 4080 | 3821.052632 | 50
21st Century | NRM | NL | 55 | 28 | 175 | 215 | 5 | -6.036585 |  | 0.05 | -0.9865854 | 20 |  | 0 | 0 | 11900 |  | 2600 | 375 |  |  |  |  | 0 | #DIV/0! |  |  |  | 17.35488 | 15.2 | 0 | 4080 | 50
21st Century | NRM | NL | 55 | 29 | 215 | 190 | 7 | 10.50976 |  | 0.05 | 17.55976 | 22 |  | 15.528 | 15.528 |  | 13600 |  |  |  | 2600 | 375 |  | 4.903579 | 0.001141764706 |  |  |  | -0.9865854 | 0 | 4294.736842 | 0 | 50
21st Century | NRM | NL | 55 | 30 | 190 | 185 | 6 | 12.90488 |  | 0.06 | 18.96488 | 18 |  | 16.522 | 16.522 | 13600 | 11200 | 2600 | 375 |  | 2550 | 375 |  | 5.358486 | 0.001475178571 |  |  |  | 17.55976 | 15.528 | 3632.432432 | 4294.736842 | 60
21st Century | NRM | NL | 55 | 31 | 185 | 185 | 6 | 11.2122 |  | 0.05 | 17.2622 | 25 |  | 15.124 | 15.124 | 11200 | 12400 | 2550 | 375 |  | 2550 | 380 |  | 4.905081 | 0.001219677419 |  |  |  | 18.96488 | 16.522 | 4021.621622 | 3632.432432 | 50
21st Century | NRM | NL | 55 | 32 | 185 | 235 | 5 | 13.78293 |  | 0.05 | 18.83293 | 29 |  | 16.252 | 16.252 | 12400 | 12500 | 2550 | 380 |  | 2800 | 380 |  | 4.149447 | 0.00130016 |  |  |  | 17.2622 | 15.124 | 3191.489362 | 4021.621622 | 50
21st Century | NRM | NL | 55 | 33 | 235 | 190 | 5 | 13.22439 |  | 0.05 | 18.27439 | 27 |  | 15.794 | 15.794 | 12500 | 12900 | 2800 | 380 |  | 2700 | 380 |  | 4.987579 | 0.001224341085 |  |  |  | 18.83293 | 16.252 | 4073.684211 | 3191.489362 | 50
21st Century | NRM | NL | 55 | 34 | 190 | 195 | 5 | 13.96341 |  | 0.05 | 19.01341 | 21 |  | 16.4 | 16.4 | 12900 |  | 2700 | 380 |  | 2600 | 410 |  | 5.046154 | #DIV/0! |  |  |  | 18.27439 | 15.794 | 0 | 4073.684211 | 50
21st Century | NRM | NL | 55 | 35 | 195 | 190 | 0 | 0 |  | 0 | 0 | 22 |  | 0 | 0 |  |  | 2600 | 410 |  |  |  |  | 0 | #DIV/0! |  |  |  | 19.01341 | 16.4 | 0 | 0
21st Century | NRM | NL | 55 | 36 | 190 | 135 | 6 | -7.231707 |  | 0.05 | -1.181707 | 20 |  | 0 | 0 |  | 11600 |  |  |  | 2600 | 420 |  | 0 | 0 |  |  |  | 0 | 0 | 5155.555556 | 0 | 50
21st Century | NRM | NL | 55 | 37 | 135 | 185 | 6 | -7.243902 |  | 0.06 | -1.183902 | 30 |  | 0 | 0 | 11600 |  | 2600 | 420 |  | 2800 | 450 |  | 0 | #DIV/0! |  |  |  | -1.181707 | 0 | 0 | 5155.555556 | 60
21st Century | NRM | NL | 55 | 38 | 185 | 180 | 7 | -8.439024 |  | 0.06 | -1.379024 | 20 |  | 0 | 0 |  |  | 2800 | 450 |  | 2700 | 450 |  | 0 | #DIV/0! |  |  |  | -1.183902 | 0 | 0 | 0 | 60
21st Century | NRM | NL | 55 | 39 | 180 | 235 | 5.5 | -6.646341 |  | 0.06 | -1.086341 | 20 |  | 0 | 0 |  |  | 2700 | 450 |  | 2600 | 450 |  | 0 | #DIV/0! |  |  |  | -1.379024 | 0 | 0 | 0 | 60
21st Century | NRM | NL | 55 | 40 | 235 | 220 | 5 | -6.04878 |  | 0.06 | -0.9887805 | 21 |  | 0 | 0 |  |  | 2600 | 450 |  | 2600 | 450 |  | 0 | #DIV/0! |  |  |  | -1.086341 | 0 | 0 | 0 | 60
21st Century | NRM | NL | 55 | 41 | 220 | 205 | 6 | -7.265854 |  | 0.078 | -1.187854 | 19 |  | 0 | 0 |  |  | 2600 | 450 |  | 2600 | 450 |  | 0 | #DIV/0! |  |  |  | -0.9887805 | 0 | 0 | 0 | 78
21st Century | NRM | NL | 55 | 42 | 205 | 215 | 5.5 | -6.695122 |  | 0.1 | -1.095122 | 19 |  | 0 | 0 |  |  | 2600 | 450 |  | 2600 | 450 |  | 0 | #DIV/0! |  |  |  | -1.187854 | 0 | 0 | 0 | 100
21st Century | NRM | NL | 55 | 43 | 215 | 230 | 6 | -7.256098 |  | 0.07 | -1.186098 | 22 |  | 0 | 0 |  |  | 2600 | 450 |  | 2500 | 450 |  | 0 | #DIV/0! |  |  |  | -1.095122 | 0 | 0 | 0 | 70
21st Century | NRM | NL | 55 | 44 | 230 | 195 | 7 | -8.45122 |  | 0.07 | -1.38122 | 18 |  | 0 | 0 |  |  | 2500 | 450 |  | 2450 | 460 |  | 0 | #DIV/0! |  |  |  | -1.186098 | 0 | 0 | 0 | 70
21st Century | NRM | NL | 55 | 45 | 195 | 215 | 6 | -7.292683 |  | 0.1 | -1.192683 | 22 |  | 0 | 0 |  |  | 2450 | 460 |  | 2500 | 475 |  | 0 | #DIV/0! |  |  |  | -1.38122 | 0 | 0 | 0 | 100
21st Century | NRM | NL | 55 | 46 | 215 | 215 | 6 | -7.268293 |  | 0.08 | -1.188293 | 22 |  | 0 | 0 |  |  | 2500 | 475 |  | 2400 | 480 |  | 0 | #DIV/0! |  |  |  | -1.192683 | 0 | 0 | 0 | 80
21st Century | NRM | NL | 55 | 47 | 215 | 215 | 6.5 | -7.859756 |  | 0.075 | -1.284756 | 17 |  | 0 | 0 |  |  | 2400 | 480 |  | 2600 | 500 |  | 0 | #DIV/0! |  |  |  | -1.188293 | 0 | 0 | 0 | 75
Drolia | NRM | NL | 56 | 1 | 0 | 355 | 1.5 | 9.603659 |  | 0.175 | 12.27866 | 0.11 |  | 10.5 | 10.5 | 0 | 9389 | 0 | 0 |  | 2350 | 475 |  | 1.774648 | 0.001118329961 |  | 6.5 | 6.452767 | 0 | 0 | 1586.873239 | 0 | 25 | 150 | 1 |  |  |  | 50 | 50 |  | 0.5
Drolia | NRM | NL | 56 | 2 | 355 | 245 | 1.5 | 9.591463 |  | 0.185 | 12.27646 |  |  | 10.5 | 10.5 | 9389 | 8094 | 2350 | 475 |  | 2350 | 475 |  | 2.571429 | 0.001297257228 |  | 6.452767 | 6.405533 | 12.27866 | 10.5 | 1982.204082 | 1586.873239 | 25 | 160 | 1 |  |  |  | 50 | 50 |  | 0.5
Drolia | NRM | NL | 56 | 3 | 245 | 235 | 1.5 | 9.585366 |  | 0.19 | 12.27537 |  |  | 10.5 | 10.5 | 8094 | 9342 | 2350 | 475 |  | 2350 | 475 |  | 2.680851 | 0.001123956326 |  | 6.405533 | 6.3583 | 12.27646 | 10.5 | 2385.191489 | 1982.204082 | 40 | 150 | 1 |  |  |  | 50 | 50 |  | 0.5
Drolia | NRM | NL | 56 | 4 | 235 | 170 | 1.5 | 9.591463 |  | 0.185 | 12.27646 | 0.12 |  | 10.5 | 10.5 | 9342 | 7808 | 2350 | 475 |  | 2350 | 475 |  | 3.705882 | 0.00134477459 |  | 6.3583 | 6.311067 | 12.27537 | 10.5 | 2755.764706 | 2385.191489 | 25 | 160 | 1 |  |  |  | 50 | 50 |  | 0.5
Drolia | NRM | NL | 56 | 5 | 170 | 180 | 1.5 | 9.609756 |  | 0.17 | 12.27976 |  |  | 10.5 | 10.5 | 7808 | 8320 | 2350 | 475 |  | 2350 | 475 |  | 3.5 | 0.001262019231 |  | 6.311067 | 6.263833 | 12.27646 | 10.5 | 2773.333333 | 2755.764706 | 20 | 150 | 1 |  |  |  | 50 | 50 |  | 0.5
Drolia | NRM | NL | 56 | 6 | 180 | 180 | 1.5 | 9.603659 |  | 0.175 | 12.27866 |  |  | 10.5 | 10.5 | 8320 | 8507 | 2350 | 475 |  | 2350 | 475 |  | 3.5 | 0.001234277654 |  | 6.263833 | 6.2166 | 12.27976 | 10.5 | 2835.666667 | 2773.333333 | 25 | 150 | 1 |  |  |  | 50 | 50 |  | 0.5
Drolia | NRM | NL | 56 | 7 | 180 | 185 | 1.5 | 9.597561 |  | 0.18 | 12.27756 |  |  | 10.5 | 10.5 | 8507 | 8305 | 2350 | 475 |  | 2350 | 475 |  | 3.405405 | 0.001264298615 |  | 6.2166 | 6.169367 | 12.27866 | 10.5 | 2693.513514 | 2835.666667 | 25 | 155 | 1 |  |  |  | 50 | 50 |  | 0.5
Drolia | NRM | NL | 56 | 8 | 185 | 210 | 1.5 | 9.603659 |  | 0.175 | 12.27866 |  |  | 10.5 | 10.5 | 8305 | 8564 | 2350 | 475 |  | 2350 | 475 |  | 3 | 0.001226062588 |  | 6.169367 | 6.122133 | 12.27756 | 10.5 | 2446.857143 | 2693.513514 | 25 | 150 | 1 |  |  |  | 50 | 50 |  | 0.5
Drolia | NRM | NL | 56 | 9 | 210 | 335 | 1.5 | 9.591463 |  | 0.185 | 12.27646 |  |  | 10.5 | 10.5 | 8564 | 8247 | 2350 | 475 |  | 2350 | 475 |  | 1.880597 | 0.001273190251 |  | 6.122133 | 6.0749 | 12.27866 | 10.5 | 1477.074627 | 2446.857143 | 30 | 155 | 1 |  |  |  | 50 | 50 |  | 0.5
Drolia | NRM | NL | 56 | 10 | 335 | 170 | 1.5 | 9.567073 |  | 0.205 | 12.27207 |  |  | 10.5 | 10.5 | 8247 | 9721 | 2350 | 475 |  | 2350 | 475 |  | 3.705882 | 0.001080135788 |  | 6.0749 | 6.027667 | 12.27646 | 10.5 | 3430.941176 | 1477.074627 | 45 | 160 | 1 |  |  |  | 50 | 50 |  | 0.5
Drolia | NRM | NL | 56 | 11 | 170 | 190 | 1.5 | 9.560976 |  | 0.21 | 12.27098 |  |  | 10.5 | 10.5 | 9721 | 7088 | 2350 | 475 |  | 2350 | 475 |  | 3.315789 | 0.001481376975 |  | 6.027667 | 5.980433 | 12.27207 | 10.5 | 2238.315789 | 3430.941176 | 50 | 160 | 1 |  |  |  | 50 | 50 |  | 0.5
Drolia | NRM | NL | 56 | 12 | 190 | 180 | 1.5 | 9.567073 |  | 0.205 | 12.27207 |  |  | 10.5 | 10.5 | 7088 | 8478 | 2350 | 475 |  | 2350 | 475 |  | 3.5 | 0.001238499646 |  | 5.980433 | 5.9332 | 12.27098 | 10.5 | 2826 | 2238.315789 | 45 | 160 | 1 |  |  |  | 50 | 50 |  | 0.5
Drolia | NRM | NL | 56 | 13 | 180 | 180 | 1.5 | 9.315854 |  | 0.215 | 12.23085 |  |  | 10.5 | 10.5 | 8478 | 8681 | 2350 | 475 |  | 2300 | 475 |  | 3.5 | 0.001209538072 |  | 5.9332 | 5.885967 | 12.27207 | 10.5 | 2893.666667 | 2826 | 45 | 170 | 1.2 |  |  |  | 50 | 50 |  | 0.5 | 0.5
Drolia | NRM | NL | 56 | 14 | 180 | 195 | 2 | 9.678049 |  | 0.31 | 12.28805 |  |  | 10.5 | 10.5 | 8681 | 8303 | 2300 | 475 |  | 2300 | 475 |  | 3.230769 | 0.001264603155 |  | 5.885967 | 5.838733 | 12.23085 | 10.5 | 2554.769231 | 2893.666667 | 150 | 160 | 0.3 |  |  |  | 85 | 15 |  | 0.15 | 0.85
Drolia | NRM | NL | 56 | 15 | 195 | 180 | 2 | 10 |  | 0.34 | 12.34 |  |  | 10.5 | 10.5 | 8303 | 8573 | 2300 | 475 |  | 2300 | 475 |  | 3.5 | 0.001224775458 |  | 5.838733 | 5.7915 | 12.28805 | 10.5 | 2857.666667 | 2554.769231 | 180 | 160 | 0 |  |  |  | 75 | 25 |  | 0.25 | 0.75
Drolia | NRM | NL | 56 | 16 | 180 | 205 | 2 | 9.862195 |  | 0.355 | 12.3172 |  |  | 10.5 | 10.5 | 8573 | 8376 | 2300 | 475 |  | 2300 | 475 |  | 3.073171 | 0.001253581662 |  | 5.7915 | 5.744267 | 12.34 | 10.5 | 2451.512195 | 2857.666667 | 200 | 155 | 0.1 |  |  |  | 75 | 25 |  | 0.25 | 0.75
Drolia | NRM | NL | 56 | 17 | 205 | 250 | 2 | 9.917073 |  | 0.31 | 12.32707 |  |  | 10.5 | 10.5 | 8376 | 8456 | 2300 | 475 |  | 2300 | 475 |  | 2.52 | 0.001241721854 |  | 5.744267 | 5.697033 | 12.3172 | 10.5 | 2029.44 | 2451.512195 | 150 | 160 | 0.1 |  |  |  | 75 | 25 |  | 0.25 | 0.75
Drolia | NRM | NL | 56 | 18 | 250 | 175 | 2 | 9.809756 |  | 0.3 | 12.30976 |  |  | 10.5 | 10.5 | 8456 | 7548 | 2300 | 475 |  | 2300 | 475 |  | 3.6 | 0.001391096979 |  | 5.697033 | 5.6498 | 12.32707 | 10.5 | 2587.885714 | 2029.44 | 150 | 150 | 0.2 |  |  |  | 75 | 25 |  | 0.25 | 0.75
Drolia | NRM | NL | 56 | 19 | 175 | 165 | 2 | 9.797561 |  | 0.31 | 12.30756 |  |  | 10.5 | 10.5 | 7548 | 7633 | 2300 | 475 |  | 2300 | 480 |  | 3.818182 | 0.001375605922 |  | 5.6498 | 5.602567 | 12.30976 | 10.5 | 2775.636364 | 2587.885714 | 150 | 160 | 0.2 |  |  |  | 75 | 25 |  | 0.25 | 0.75
Drolia | NRM | NL | 56 | 20 | 165 | 195 | 2 | 9.785366 |  | 0.32 | 12.30537 |  |  | 10.5 | 10.5 | 7633 | 8617 | 2300 | 480 |  | 2300 | 480 |  | 3.230769 | 0.001218521527 |  | 5.602567 | 5.555333 | 12.30756 | 10.5 | 2651.384615 | 2775.636364 | 150 | 170 | 0.2 |  |  |  | 75 | 25 |  | 0.25 | 0.75
Drolia | NRM | NL | 56 | 21 | 195 | 215 | 2 | 9.815854 |  | 0.295 | 12.31085 |  |  | 10.5 | 10.5 | 8617 | 8675 | 2300 | 480 |  | 2300 | 480 |  | 2.930233 | 0.00121037464 |  | 5.555333 | 5.5081 | 12.30537 | 10.5 | 2420.930233 | 2651.384615 | 125 | 170 | 0.2 |  |  |  | 65 | 35 |  | 0.35 | 0.65
Drolia | NRM | NL | 56 | 22 | 215 | 180 | 2 | 9.803659 |  | 0.305 | 12.30866 |  |  | 10.5 | 10.5 | 8675 | 8317 | 2300 | 480 |  | 2300 | 480 |  | 3.5 | 0.00126247445 |  | 5.5081 | 5.460867 | 12.31085 | 10.5 | 2772.333333 | 2420.930233 | 125 | 180 | 0.2 |  |  |  | 65 | 35 |  | 0.35 | 0.65
Drolia | NRM | NL | 56 | 23 | 180 | 175 | 2 | 9.904878 |  | 0.32 | 12.32488 |  |  | 10.5 | 10.5 | 8317 | 7947 | 2300 | 480 |  | 2300 | 480 |  | 3.6 | 0.001321253303 |  | 5.460867 | 5.413633 | 12.30866 | 10.5 | 2724.685714 | 2772.333333 | 150 | 170 | 0.1 |  |  |  | 65 | 35 |  | 0.35 | 0.65
Drolia | NRM | NL | 56 | 24 | 175 | 170 | 2 | 10.27073 |  | 0.27 | 12.64073 |  |  | 10.75 | 10.75 | 7947 | 8159 | 2300 | 480 |  | 2300 | 485 |  | 3.794118 | 0.001317563427 |  | 5.413633 | 5.3664 | 12.32488 | 10.5 | 2879.647059 | 2724.685714 | 100 | 170 | 0.1 |  |  |  | 65 | 35 |  | 0.35 | 0.65
Drolia | NRM | NL | 56 | 25 | 170 | 170 | 2 | 10.20976 |  | 0.32 | 12.62976 |  |  | 10.75 | 10.75 | 8159 | 7548 | 2300 | 485 |  | 2300 | 485 |  | 3.794118 | 0.001424218336 |  | 5.3664 | 5.319167 | 12.64073 | 10.75 | 2664 | 2879.647059 | 150 | 170 | 0.1 |  |  |  | 65 | 35 |  | 0.35 | 0.65
Drolia | NRM | NL | 56 | 26 | 170 | 170 | 2 | 10.27683 |  | 0.265 | 12.64183 |  |  | 10.75 | 10.75 | 7548 | 7295 | 2300 | 485 |  | 2300 | 485 |  | 3.794118 | 0.001473612063 |  | 5.319167 | 5.271933 | 12.62976 | 10.75 | 2574.705882 | 2664 | 100 | 165 | 0.1 |  |  |  | 65 | 35 |  | 0.35 | 0.65
Drolia | NRM | NL | 56 | 27 | 170 | 170 | 2 | 10.29878 |  | 0.345 | 12.64378 |  |  | 10.75 | 10.75 | 7295 | 7655 | 2300 | 485 |  | 2300 | 485 |  | 3.794118 | 0.001404310908 |  | 5.271933 | 5.2247 | 12.64183 | 10.75 | 2701.764706 | 2574.705882 | 170 | 175 | 0 |  |  |  | 65 | 35 |  | 0.35 | 0.65
Drolia | NRM | NL | 56 | 28 | 170 | 200 | 2 | 10.32927 |  | 0.32 | 12.64927 |  |  | 10.75 | 10.75 | 7655 | 8846 | 2300 | 485 |  | 2300 | 485 |  | 3.225 | 0.001215238526 |  | 5.2247 | 5.177467 | 12.64378 | 10.75 | 2653.8 | 2701.764706 | 150 | 170 | 0 |  |  |  | 65 | 35 |  | 0.35 | 0.65
Drolia | NRM | NL | 56 | 29 | 200 | 200 | 1.5 | 9.865854 |  | 0.21 | 12.57585 |  |  | 10.75 | 10.75 | 8846 | 8383 | 2300 | 485 |  | 2300 | 485 |  | 3.225 | 0.001282357151 |  | 5.177467 | 5.130233 | 12.64927 | 10.75 | 2514.9 | 2653.8 | 60 | 150 | 1 |  |  |  | 50 | 50 |  | 0.5 | 0.5
Drolia | NRM | NL | 56 | 30 | 200 | 165 | 1.5 | 9.865854 |  | 0.21 | 12.57585 |  |  | 10.75 | 10.75 | 8383 | 8236 | 2300 | 485 |  | 2300 | 485 |  | 3.909091 | 0.001305245265 |  | 5.130233 | 5.083 | 12.57585 | 10.75 | 2994.909091 | 2514.9 | 50 | 160 | 1 |  |  |  | 50 | 50 |  | 0.5 | 0.5
Drolia | NRM | NL | 56 | 31 | 165 | 180 | 1.5 | 9.807317 |  | 0.16 | 12.56732 |  |  | 10.75 | 10.75 | 8236 | 8455 | 2300 | 485 |  | 2300 | 485 |  | 3.583333 | 0.00127143702 |  | 5.083 | 5.035767 | 12.57585 | 10.75 | 2818.333333 | 2994.909091 | 0 | 160 | 1.1 |  |  |  | 50 | 50 |  | 0.5 | 0.5
Drolia | NRM | NL | 56 | 32 | 180 | 165 | 1.5 | 9.831707 |  | 0.14 | 12.57171 |  |  | 10.75 | 10.75 | 8455 | 8463 | 2300 | 485 |  | 2300 | 485 |  | 3.909091 | 0.001270235141 |  | 5.035767 | 4.988533 | 12.56732 | 10.75 | 3077.454545 | 2818.333333 | 0 | 140 | 1.1 |  |  |  | 50 | 50 |  | 0.5 | 0.5
Drolia | NRM | NL | 56 | 33 | 165 | 185 | 1.5 | 9.95122 |  | 0.14 | 12.59122 |  |  | 10.75 | 10.75 | 8463 | 8007 | 2300 | 485 |  | 2300 | 485 |  | 3.486486 | 0.001342575247 |  | 4.988533 | 4.9413 | 12.57171 | 10.75 | 2596.864865 | 3077.454545 | 0 | 140 | 1 |  |  |  | 50 | 50 |  | 0.5 | 0.5
Drolia | NRM | NL | 56 | 34 | 185 | 165 | 1.5 | 9.920732 |  | 0.165 | 12.58573 |  |  | 10.75 | 10.75 | 8007 | 7902 | 2300 | 485 |  | 2300 | 485 |  | 3.909091 | 0.001360415085 |  | 4.9413 | 4.894067 | 12.59122 | 10.75 | 2873.454545 | 2596.864865 | 25 | 140 | 1 |  |  |  | 50 | 50 |  | 0.5 | 0.5
Drolia | NRM | NL | 56 | 35 | 165 | 205 | 1.5 | 9.817073 |  | 0.25 | 12.56707 |  |  | 10.75 | 10.75 | 7902 | 8656 | 2300 | 485 |  | 2200 | 487 |  | 3.146341 | 0.001241913124 |  | 4.894067 | 4.846833 | 12.58573 | 10.75 | 2533.463415 | 2873.454545 | 100 | 150 | 1 |  |  |  | 50 | 50 |  | 0.5 | 0.5
Drolia | NRM | NL | 56 | 36 | 205 | 185 | 1.5 | 10.21341 |  | 0.175 | 12.88841 |  |  | 11 | 11 | 8656 | 8498 | 2200 | 487 |  | 2200 | 490 |  | 3.567568 | 0.001294422217 |  | 4.846833 | 4.7996 | 12.56707 | 10.75 | 2756.108108 | 2533.463415 | 25 | 150 | 1 |  |  |  | 50 | 50 |  | 0.5 | 0.5
Drolia | NRM | NL | 56 | 37 | 185 | 185 | 1.5 | 10.12195 |  | 0.25 | 12.87195 |  |  | 11 | 11 | 8498 | 8343 | 2200 | 490 |  | 2200 | 490 |  | 3.567568 | 0.001318470574 |  | 4.7996 | 4.752367 | 12.88841 | 11 | 2705.837838 | 2756.108108 | 100 | 150 | 1 |  |  |  | 50 | 50 |  | 0.5 | 0.5
Drolia | NRM | NL | 56 | 38 | 185 | 185 | 1.5 | 10.12195 |  | 0.25 | 12.87195 |  |  | 11 | 11 | 8343 | 8519 | 2200 | 490 |  | 2200 | 490 |  | 3.567568 | 0.001291231365 |  | 4.752367 | 4.705133 | 12.87195 | 11 | 2762.918919 | 2705.837838 | 100 | 150 | 1 |  |  |  | 50 | 50 |  | 0.5 | 0.5
Drolia | NRM | NL | 56 | 39 | 185 | 180 | 1.5 | 10.10976 |  | 0.26 | 12.86976 |  |  | 11 | 11 | 8519 | 8701 | 2200 | 490 |  | 2200 | 490 |  | 3.666667 | 0.001264222503 |  | 4.705133 | 4.6579 | 12.87195 | 11 | 2900.333333 | 2762.918919 | 100 | 160 | 1 |  |  |  | 50 | 50 |  | 0.5 | 0.5
Drolia | NRM | NL | 56 | 40 | 180 | 170 | 1.5 | 10.05122 |  | 0.21 | 12.86122 |  |  | 11 | 11 | 8701 | 7989 | 2200 | 490 |  | 2200 | 490 |  | 3.882353 | 0.001376893228 |  | 4.6579 | 4.610667 | 12.86976 | 11 | 2819.647059 | 2900.333333 | 50 | 160 | 1.1 |  |  |  | 50 | 50 |  | 0.5 | 0.5
Drolia | NRM | NL | 56 | 41 | 170 | 180 | 1.5 | 10.20122 |  | 0.185 | 12.88622 |  |  | 11 | 11 | 7989 | 8919 | 2200 | 490 |  | 2200 | 495 |  | 3.666667 | 0.001233322121 |  | 4.610667 | 4.563433 | 12.86122 | 11 | 2973 | 2819.647059 | 25 | 160 | 1 |  |  |  | 50 | 50 |  | 0.5 | 0.5
Drolia | NRM | NL | 56 | 42 | 180 | 190 | 1.5 | 10.08171 |  | 0.185 | 12.86671 |  |  | 11 | 11 | 8919 | 8788 | 2200 | 495 |  | 2200 | 495 |  | 3.473684 | 0.001251706873 |  | 4.563433 | 4.5162 | 12.88622 | 11 | 2775.157895 | 2973 | 25 | 160 | 1.1 |  |  |  | 50 | 50 |  | 0.5 | 0.5
Drolia | NRM | NL | 56 | 43 | 190 | 205 | 1.5 | 10.41463 |  | 0.26 | 13.17463 |  |  | 11.25 | 11.25 | 8788 | 9149 | 2200 | 495 |  | 2200 | 495 |  | 3.292683 | 0.001229642584 |  | 4.5162 | 4.468967 | 12.86671 | 11 | 2677.756098 | 2775.157895 | 100 | 160 | 1 |  |  |  | 50 | 50 |  | 0.5 | 0.5
Drolia | NRM | NL | 56 | 44 | 205 | 215 | 1.5 | 10.47561 |  | 0.21 | 13.18561 |  |  | 11.25 | 11.25 | 9149 | 9397 | 2200 | 495 |  | 2200 | 498 |  | 3.139535 | 0.001197190593 |  | 4.468967 | 4.421733 | 13.17463 | 11.25 | 2622.418605 | 2677.756098 | 50 | 160 | 1 |  |  |  | 50 | 50 |  | 0.5 | 0.5
Drolia | NRM | NL | 56 | 45 | 215 | 190 | 1 | 10.3561 |  | 0.21 | 13.1661 |  |  | 11.25 | 11.25 | 9397 | 9042 | 2200 | 498 |  | 2200 | 500 |  | 3.552632 | 0.001244193762 |  | 4.421733 | 4.3745 | 13.18561 | 11.25 | 2855.368421 | 2622.418605 | 50 | 160 | 1.6 |  |  |  | 50 | 50 |  | 0.5 | 0.5
Drolia | NRM | NL | 56 | 46 | 190 | 190 | 1 | 10.29756 |  | 0.16 | 13.15756 |  |  | 11.25 | 11.25 | 9042 | 9160 | 2200 | 500 |  | 2200 | 500 |  | 3.552632 | 0.001228165939 |  | 4.3745 | 4.327267 | 13.1661 | 11.25 | 2892.631579 | 2855.368421 | 0 | 160 | 1.7 |  |  |  | 50 | 50 |  | 0.5 | 0.5
Drolia | NRM | NL | 56 | 47 | 190 | 180 | 1 | 10.38659 |  | 0.185 | 13.17159 |  |  | 11.25 | 11.25 | 9160 | 8341 | 2200 | 500 |  | 2150 | 500 |  | 3.75 | 0.001348759142 |  | 4.327267 | 4.280033 | 13.15756 | 11.25 | 2780.333333 | 2892.631579 | 20 | 165 | 1.6 |  |  |  | 50 | 50 |  | 0.5 | 0.5
Drolia | NRM | NL | 56 | 48 | 180 | 170 | 1 | 10.38659 |  | 0.185 | 13.17159 |  |  | 11.25 | 11.25 | 8341 | 8516 | 2150 | 500 |  | 2150 | 500 |  | 3.970588 | 0.001321042743 |  | 4.280033 | 4.2328 | 13.17159 | 11.25 | 3005.647059 | 2780.333333 | 25 | 160 | 1.6 |  |  |  | 50 | 50 |  | 0.5 | 0.5
Drolia | NRM | NL | 56 | 49 | 170 | 195 | 1 | 10.32683 |  | 0.185 | 13.16183 |  |  | 11.25 | 11.25 | 8516 | 9375 | 2150 | 500 |  | 2150 | 500 |  | 3.461538 | 0.0012 |  | 4.2328 | 4.185567 | 13.17159 | 11.25 | 2884.615385 | 3005.647059 | 25 | 160 | 1.65 |  |  |  | 50 | 50 |  | 0.5 | 0.5
Drolia | NRM | NL | 56 | 50 | 195 | 210 | 1 | 10.69146 |  | 0.185 | 13.47646 |  |  | 11.5 | 11.5 | 9375 | 9647 | 2150 | 500 |  | 2100 | 500 |  | 3.285714 | 0.00119208044 |  | 4.185567 | 4.138333 | 13.16183 | 11.25 | 2756.285714 | 2884.615385 | 25 | 160 | 1.6 |  |  |  | 50 | 50 |  | 0.5 | 0.5
Drolia | NRM | NL | 56 | 51 | 210 | 180 | 1 | 10.70976 |  | 0.17 | 13.47976 |  |  | 11.5 | 11.5 | 9647 | 8855 | 2100 | 500 |  | 2100 | 500 |  | 3.833333 | 0.001298701299 |  | 4.138333 | 4.0911 | 13.47646 | 11.5 | 2951.666667 | 2756.285714 | 0 | 170 | 1.6 |  |  |  | 50 | 50 |  | 0.5 | 0.5
Drolia | NRM | NL | 56 | 52 | 180 | 190 | 1 | 10.59024 |  | 0.17 | 13.46024 |  |  | 11.5 | 11.5 | 8855 | 9685 | 2100 | 500 |  | 2100 | 500 |  | 3.631579 | 0.001187403201 |  | 4.0911 | 4.043867 | 13.47976 | 11.5 | 3058.421053 | 2951.666667 | 0 | 170 | 1.7 |  |  |  | 50 | 50 |  | 0.5 | 0.5
Drolia | NRM | NL | 56 | 53 | 190 | 200 | 1 | 10.47073 |  | 0.17 | 13.44073 |  |  | 11.5 | 11.5 | 9685 | 9153 | 2100 | 500 |  | 2100 | 500 |  | 3.45 | 0.001256418661 |  | 4.043867 | 3.996633 | 13.46024 | 11.5 | 2745.9 | 3058.421053 | 0 | 170 | 1.8 |  |  |  | 50 | 50 |  | 0.5 | 0.5
Drolia | NRM | NL | 56 | 54 | 200 | 185 | 1 | 10.70976 |  | 0.17 | 13.47976 |  |  | 11.5 | 11.5 | 9153 | 9238 | 2100 | 500 |  | 2100 | 505 |  | 3.72973 | 0.001244858194 |  | 3.996633 | 3.9494 | 13.44073 | 11.5 | 2996.108108 | 2745.9 | 0 | 170 | 1.6 |  |  |  | 50 | 50 |  | 0.5 | 0.5
Drolia | NRM | NL | 56 | 55 | 185 | 190 | 1 | 10.33659 |  | 0.18 | 13.31659 |  |  | 11.4 | 11.4 | 9238 | 8876 | 2100 | 505 |  | 2100 | 505 |  | 3.6 | 0.001284362325 |  | 3.9494 | 3.902167 | 13.47976 | 11.5 | 2802.947368 | 2996.108108 | 10 | 170 | 1.8 |  |  |  | 50 | 50 |  | 0.5 | 0.5
Drolia | NRM | NL | 56 | 56 | 190 | 180 | 1 | 10.46463 |  | 0.175 | 13.43963 |  |  | 11.5 | 11.5 | 8876 | 9279 | 2100 | 505 |  | 2050 | 510 |  | 3.833333 | 0.001239357689 |  | 3.902167 | 3.854933 | 13.31659 | 11.4 | 3093 | 2802.947368 | 0 | 175 | 1.8 |  |  |  | 50 | 50 |  | 0.5 | 0.5
Drolia | NRM | NL | 56 | 57 | 180 | 190 | 1 | 10.47073 |  | 0.17 | 13.44073 |  |  | 11.5 | 11.5 | 9279 | 8685 | 2050 | 510 |  | 2050 | 510 |  | 3.631579 | 0.00132412205 |  | 3.854933 | 3.8077 | 13.43963 | 11.5 | 2742.631579 | 3093 | 0 | 170 | 1.8 |  |  |  | 50 | 50 |  | 0.5 | 0.5
Drolia | NRM | NL | 56 | 58 | 190 | 235 | 1 | 10.33293 |  | 0.185 | 13.41793 |  |  | 11.5 | 11.5 | 8685 | 9625 | 2050 | 510 |  | 2050 | 510 |  | 2.93617 | 0.001194805195 |  | 3.8077 | 3.760467 | 13.44073 | 11.5 | 2457.446809 | 2742.631579 | 15 | 170 | 1.9 |  |  |  | 50 | 50 |  | 0.5 | 0.5
Drolia | NRM | NL | 56 | 59 | 235 | 220 | 1 | 10.46463 |  | 0.175 | 13.43963 |  |  | 11.5 | 11.5 | 9625 | 9466 | 2050 | 510 |  | 2050 | 515 |  | 3.136364 | 0.001214874287 |  | 3.760467 | 3.713233 | 13.41793 | 11.5 | 2581.636364 | 2457.446809 | 0 | 175 | 1.8 |  |  |  | 50 | 50 |  | 0.5 | 0.5
Drolia | NRM | NL | 56 | 60 | 220 | 225 | 1 | 10.06829 |  | 0 | 12.86829 |  |  | 11 | 11 | 9466 | 9451 | 2050 | 515 |  | 2000 | 520 |  | 2.933333 | 0.001163898 |  | 3.713233 | 3.666 | 13.43963 | 11.5 | 2520.266667 | 2581.636364 | 0 |  | 1.8 |  |  |  | 50 | 50 |  | 0.5 | 0.5
Drolia | NRM | P2 | 57 | 1 | 0 | 620 | 2 | 8.841463 |  | 0.3 | 11.64146 |  |  | 10 | 10 | 0 | 10512 | 0 | 0 |  | 2400 | 475 |  | 0.9677419 | 0.0009512937595 |  | 6.5 | 6.405533 | 0 | 0 | 1017.290323 | 0 | 150 | 150 | 0.5 |  |  |  | 50 | 50 |  | 0.5 | 0.5
Drolia | NRM | P2 | 57 | 2 | 620 | 215 | 2 | 8.639024 |  | 0.27 | 11.60902 |  |  | 10 | 10 | 10512 | 8632 | 2400 | 475 |  | 2400 | 475 |  | 2.790698 | 0.001158480074 |  | 6.405533 | 6.311067 | 11.64146 | 10 | 2408.930233 | 1017.290323 | 120 | 150 | 0.7 |  |  |  | 50 | 50 |  | 0.5 | 0.5
Drolia | NRM | P2 | 57 | 3 | 215 | 225 | 2 | 8.752439 |  | 0.275 | 11.62744 |  |  | 10 | 10 | 8632 | 9133 | 2400 | 475 |  | 2400 | 475 |  | 2.666667 | 0.001094930472 |  | 6.311067 | 6.2166 | 11.60902 | 10 | 2435.466667 | 2408.930233 | 125 | 150 | 0.6 |  |  |  | 50 | 50 |  | 0.5 | 0.5
Drolia | NRM | P2 | 57 | 4 | 225 | 180 | 2 | 8.752439 |  | 0.275 | 11.62744 |  |  | 10 | 10 | 9133 | 7876 | 2400 | 475 |  | 2400 | 475 |  | 3.333333 | 0.001269680041 |  | 6.2166 | 6.122133 | 11.62744 | 10 | 2625.333333 | 2435.466667 | 125 | 150 | 0.6 |  |  |  | 50 | 50 |  | 0.5 | 0.5
Drolia | NRM | P2 | 57 | 5 | 180 | 220 | 2 | 8.721951 |  | 0.3 | 11.62195 |  |  | 10 | 10 | 7876 | 8633 | 2400 | 475 |  | 2400 | 475 |  | 2.727273 | 0.001158345882 |  | 6.122133 | 6.027667 | 11.62744 | 10 | 2354.454545 | 2625.333333 | 150 | 150 | 0.6 |  |  |  | 50 | 50 |  | 0.5 | 0.5
Drolia | NRM | P2 | 57 | 6 | 220 | 175 | 2 | 8.776829 |  | 0.255 | 11.63183 |  |  | 10 | 10 | 8633 | 8259 | 2400 | 475 |  | 2400 | 475 |  | 3.428571 | 0.001210800339 |  | 6.027667 | 5.9332 | 11.62195 | 10 | 2831.657143 | 2354.454545 | 100 | 155 | 0.6 |  |  |  | 50 | 50 |  | 0.5 | 0.5
Drolia | NRM | P2 | 57 | 7 | 175 | 185 | 2 | 8.782927 |  | 0.25 | 11.63293 |  |  | 10 | 10 | 8259 | 8035 | 2400 | 475 |  | 2400 | 475 |  | 3.243243 | 0.001244555072 |  | 5.9332 | 5.838733 | 11.63183 | 10 | 2605.945946 | 2831.657143 | 100 | 150 | 0.6 |  |  |  | 50 | 50 |  | 0.5 | 0.5
Drolia | NRM | P2 | 57 | 8 | 185 | 180 | 2 | 8.782927 |  | 0.25 | 11.63293 |  |  | 10 | 10 | 8035 | 8929 | 2400 | 475 |  | 2400 | 475 |  | 3.333333 | 0.001119946243 |  | 5.838733 | 5.744267 | 11.63293 | 10 | 2976.333333 | 2605.945946 | 100 | 150 | 0.6 |  |  |  | 50 | 50 |  | 0.5 | 0.5
Drolia | NRM | P2 | 57 | 9 | 180 | 170 | 1 | 8.080488 |  | 0.14 | 11.52049 |  |  | 10 | 10 | 8929 | 8062 | 2400 | 475 |  | 2400 | 475 |  | 3.529412 | 0.001240387001 |  | 5.744267 | 5.6498 | 11.63293 | 10 | 2845.411765 | 2976.333333 | 0 | 140 | 2.3 |  |  |  | 50 | 50 |  | 0.5 | 0.5
Drolia | NRM | P2 | 57 | 10 | 170 | 195 | 1 | 8.319512 |  | 0.14 | 11.55951 |  |  | 10 | 10 | 8062 | 7977 | 2400 | 475 |  | 2400 | 475 |  | 3.076923 | 0.001253604112 |  | 5.6498 | 5.555333 | 11.52049 | 10 | 2454.461538 | 2845.411765 | 0 | 140 | 2.1 |  |  |  | 50 | 50 |  | 0.5 | 0.5
Drolia | NRM | P2 | 57 | 11 | 195 | 180 | 1 | 9.04878 |  | 0.14 | 12.18878 |  |  | 10.5 | 10.5 | 7977 | 8075 | 2400 | 475 |  | 2400 | 480 |  | 3.5 | 0.001300309598 |  | 5.555333 | 5.460867 | 11.55951 | 10 | 2691.666667 | 2454.461538 | 0 | 140 | 2 |  |  |  | 50 | 50 |  | 0.5 | 0.5
Drolia | NRM | P2 | 57 | 12 | 180 | 180 | 1 | 8.929268 |  | 0.14 | 12.16927 |  |  | 10.5 | 10.5 | 8075 | 8020 | 2400 | 480 |  | 2400 | 480 |  | 3.5 | 0.001309226933 |  | 5.460867 | 5.3664 | 12.18878 | 10.5 | 2673.333333 | 2691.666667 | 0 | 140 | 2.1 |  |  |  | 50 | 50 |  | 0.5 | 0.5
Drolia | NRM | P2 | 57 | 13 | 180 | 200 | 1 | 8.929268 |  | 0.14 | 12.16927 |  |  | 10.5 | 10.5 | 8020 | 8305 | 2400 | 480 |  | 2400 | 480 |  | 3.15 | 0.001264298615 |  | 5.3664 | 5.271933 | 12.16927 | 10.5 | 2491.5 | 2673.333333 | 0 | 140 | 2.1 |  |  |  | 50 | 50 |  | 0.5 | 0.5
Drolia | NRM | P2 | 57 | 14 | 200 | 175 | 1 | 8.929268 |  | 0.14 | 12.16927 |  |  | 10.5 | 10.5 | 8305 | 7611 | 2400 | 480 |  | 2400 | 480 |  | 3.6 | 0.001379582184 |  | 5.271933 | 5.177467 | 12.16927 | 10.5 | 2609.485714 | 2491.5 | 0 | 140 | 2.1 |  |  |  | 50 | 50 |  | 0.5 | 0.5
Drolia | NRM | P2 | 57 | 15 | 175 | 175 | 1 | 8.917073 |  | 0.15 | 12.16707 |  |  | 10.5 | 10.5 | 7611 | 7874 | 2400 | 480 |  | 2400 | 480 |  | 3.6 | 0.001333502667 |  | 5.177467 | 5.083 | 12.16927 | 10.5 | 2699.657143 | 2609.485714 | 0 | 150 | 2.1 |  |  |  | 50 | 50 |  | 0.5 | 0.5
Drolia | NRM | P2 | 57 | 16 | 175 | 190 | 1 | 8.904878 |  | 0.16 | 12.16488 |  |  | 10.5 | 10.5 | 7874 | 8466 | 2400 | 480 |  | 2400 | 480 |  | 3.315789 | 0.001240255138 |  | 5.083 | 4.988533 | 12.16707 | 10.5 | 2673.473684 | 2699.657143 | 0 | 160 | 2.1 |  |  |  | 50 | 50 |  | 0.5 | 0.5
Drolia | NRM | P2 | 57 | 17 | 190 | 200 | 1 | 8.904878 |  | 0.16 | 12.16488 |  |  | 10.5 | 10.5 | 8466 | 8849 | 2400 | 480 |  | 2400 | 480 |  | 3.15 | 0.001186574754 |  | 4.988533 | 4.894067 | 12.16488 | 10.5 | 2654.7 | 2673.473684 | 0 | 160 | 2.1 |  |  |  | 50 | 50 |  | 0.5 | 0.5
Drolia | NRM | P2 | 57 | 18 | 200 | 185 | 1 | 8.779268 |  | 0.165 | 12.14427 |  |  | 10.5 | 10.5 | 8849 | 8472 | 2400 | 480 |  | 2400 | 480 |  | 3.405405 | 0.001239376771 |  | 4.894067 | 4.7996 | 12.16488 | 10.5 | 2747.675676 | 2654.7 | 0 | 165 | 2.2 |  |  |  | 50 | 50 |  | 0.5 | 0.5
Drolia | NRM | P2 | 57 | 19 | 185 | 160 | 1 | 8.785366 |  | 0.16 | 12.14537 |  |  | 10.5 | 10.5 | 8472 | 8801 | 2400 | 480 |  | 2400 | 480 |  | 3.9375 | 0.001193046245 |  | 4.7996 | 4.705133 | 12.14427 | 10.5 | 3300.375 | 2747.675676 | 0 | 160 | 2.2 |  |  |  | 50 | 50 |  | 0.5 | 0.5
Drolia | NRM | P2 | 57 | 20 | 160 | 225 | 1 | 8.929268 |  | 0.14 | 12.16927 |  |  | 10.5 | 10.5 | 8801 | 7814 | 2400 | 480 |  | 2400 | 480 |  | 2.8 | 0.001343742002 |  | 4.705133 | 4.610667 | 12.14537 | 10.5 | 2083.733333 | 3300.375 | 0 | 140 | 2.1 |  |  |  | 50 | 50 |  | 0.5 | 0.5
Drolia | NRM | P2 | 57 | 21 | 225 | 180 | 1 | 9.02439 |  | 0.16 | 12.18439 |  |  | 10.5 | 10.5 | 7814 | 8968 | 2400 | 480 |  | 2350 | 480 |  | 3.5 | 0.001170829616 |  | 4.610667 | 4.5162 | 12.16927 | 10.5 | 2989.333333 | 2083.733333 | 0 | 160 | 2 |  |  |  | 50 | 50 |  | 0.5 | 0.5
Drolia | NRM | P2 | 57 | 22 | 180 | 185 | 1 | 9.02439 |  | 0.16 | 12.18439 |  |  | 10.5 | 10.5 | 8968 | 8038 | 2350 | 480 |  | 2350 | 480 |  | 3.405405 | 0.001306295098 |  | 4.5162 | 4.421733 | 12.18439 | 10.5 | 2606.918919 | 2989.333333 | 0 | 160 | 2 |  |  |  | 50 | 50 |  | 0.5 | 0.5
Drolia | NRM | P2 | 57 | 23 | 185 | 210 | 1 | 8.904878 |  | 0.16 | 12.16488 |  |  | 10.5 | 10.5 | 8038 | 9108 | 2350 | 480 |  | 2350 | 485 |  | 3 | 0.001152832675 |  | 4.421733 | 4.327267 | 12.18439 | 10.5 | 2602.285714 | 2606.918919 | 0 | 160 | 2.1 |  |  |  | 50 | 50 |  | 0.5 | 0.5
Drolia | NRM | P2 | 57 | 24 | 210 | 210 | 2 | 9.786585 |  | 0.275 | 12.56159 |  |  | 10.75 | 10.75 | 9108 | 9113 | 2350 | 485 |  | 2300 | 490 |  | 3.071429 | 0.001179633491 |  | 4.327267 | 4.2328 | 12.16488 | 10.5 | 2603.714286 | 2602.285714 | 110 | 165 | 0.5 |  |  |  | 50 | 50 |  | 0.5 | 0.5
Drolia | NRM | P2 | 57 | 25 | 210 | 180 | 2 | 9.792683 |  | 0.27 | 12.56268 |  |  | 10.75 | 10.75 | 9113 | 7962 | 2300 | 490 |  | 2300 | 490 |  | 3.583333 | 0.001350163276 |  | 4.2328 | 4.138333 | 12.56159 | 10.75 | 2654 | 2603.714286 | 110 | 160 | 0.5 |  |  |  | 50 | 50 |  | 0.5 | 0.5
Drolia | NRM | P2 | 57 | 26 | 180 | 160 | 2 | 9.654878 |  | 0.285 | 12.53988 |  |  | 10.75 | 10.75 | 7962 | 8063 | 2300 | 490 |  | 2300 | 490 |  | 4.03125 | 0.001333250651 |  | 4.138333 | 4.043867 | 12.56268 | 10.75 | 3023.625 | 2654 | 120 | 165 | 0.6 |  |  |  | 50 | 50 |  | 0.5 | 0.5
Drolia | NRM | P2 | 57 | 27 | 160 | 200 | 2 | 9.559756 |  | 0.265 | 12.52476 |  |  | 10.75 | 10.75 | 8063 | 8834 | 2300 | 490 |  | 2300 | 490 |  | 3.225 | 0.001216889291 |  | 4.043867 | 3.9494 | 12.53988 | 10.75 | 2650.2 | 3023.625 | 100 | 165 | 0.7 |  |  |  | 50 | 50 |  | 0.5 | 0.5
Drolia | NRM | P2 | 57 | 28 | 200 | 175 | 2 | 9.870732 |  | 0.26 | 12.83073 |  |  | 11 | 11 | 8834 | 7515 | 2300 | 490 |  | 2300 | 495 |  | 3.771429 | 0.001463739188 |  | 3.9494 | 3.854933 | 12.52476 | 10.75 | 2576.571429 | 2650.2 | 100 | 160 | 0.7 |  |  |  | 50 | 50 |  | 0.5 | 0.5
Drolia | NRM | P2 | 57 | 29 | 175 | 205 | 2 | 9.870732 |  | 0.26 | 12.83073 |  |  | 11 | 11 | 7515 | 8558 | 2300 | 495 |  | 2300 | 495 |  | 3.219512 | 0.001285347044 |  | 3.854933 | 3.760467 | 12.83073 | 11 | 2504.780488 | 2576.571429 | 100 | 160 | 0.7 |  |  |  | 50 | 50 |  | 0.5 | 0.5
Drolia | NRM | P2 | 57 | 30 | 205 | 180 | 2 | 9.745122 |  | 0.265 | 12.81012 |  |  | 11 | 11 | 8558 | 8355 | 2300 | 495 |  | 2300 | 495 |  | 3.666667 | 0.0013165769 |  | 3.760467 | 3.666 | 12.83073 | 11 | 2785 | 2504.780488 | 100 | 165 | 0.8 |  |  |  | 50 | 50 |  | 0.5 | 0.5
Drolia | NRM | NL | 58 | 1 | 0 | 430 | 10.2 | -0.402439 |  | 0.25 | 10.84756 |  |  | 10.7 | 10.7 | 0 | 7451 | 0 | 0 |  | 2350 | 485 |  | 1.493023 | 0.001436048853 |  | 6.5 | 6.437022 | 0 | 0 | 1039.674419 | 0 | 100 | 150 | 0.8 |  |  |  | 50 | 50 |  | 0.5 | 0.5
Drolia | NRM | NL | 58 | 2 | 430 | 180 | 2.5 | 8.830488 |  | 0.225 | 12.35549 |  |  | 10.7 | 10.7 | 7451 | 8520 | 2350 | 485 |  | 2300 | 485 |  | 3.566667 | 0.001255868545 |  | 6.437022 | 6.374044 | 10.84756 | 10.7 | 2840 | 1039.674419 | 75 | 150 | 0.8 |  |  |  | 50 | 50 |  | 0.5 | 0.5
Drolia | NRM | NL | 58 | 3 | 180 | 195 | 2.5 | 8.812195 |  | 0.24 | 12.3522 |  |  | 10.7 | 10.7 | 8520 | 9350 | 2300 | 485 |  | 2300 | 485 |  | 3.292308 | 0.001144385027 |  | 6.374044 | 6.311067 | 12.35549 | 10.7 | 2876.923077 | 2840 | 100 | 140 | 0.8 |  |  |  | 50 | 50 |  | 0.5 | 0.5
Drolia | NRM | NL | 58 | 4 | 195 | 175 | 2.5 | 8.806098 |  | 0.245 | 12.3511 |  |  | 10.7 | 10.7 | 9350 | 7924 | 2300 | 485 |  | 2300 | 485 |  | 3.668571 | 0.001350328117 |  | 6.311067 | 6.248089 | 12.3522 | 10.7 | 2716.8 | 2876.923077 | 100 | 145 | 0.8 |  |  |  | 50 | 50 |  | 0.5 | 0.5
Drolia | NRM | NL | 58 | 5 | 175 | 180 | 2.5 | 8.812195 |  | 0.24 | 12.3522 |  |  | 10.7 | 10.7 | 7924 | 8487 | 2300 | 485 |  | 2300 | 485 |  | 3.566667 | 0.001260751738 |  | 6.248089 | 6.185111 | 12.3511 | 10.7 | 2829 | 2716.8 | 100 | 140 | 0.8 |  |  |  | 50 | 50 |  | 0.5 | 0.5
Drolia | NRM | NL | 58 | 6 | 180 | 190 | 2.5 | 8.830488 |  | 0.225 | 12.35549 |  |  | 10.7 | 10.7 | 8487 | 8982 | 2300 | 485 |  | 2350 | 485 |  | 3.378947 | 0.001191271432 |  | 6.185111 | 6.122133 | 12.3522 | 10.7 | 2836.421053 | 2829 | 75 | 150 | 0.8 |  |  |  | 50 | 50 |  | 0.5 | 0.5
Drolia | NRM | NL | 58 | 7 | 190 | 205 | 2.5 | 8.8 |  | 0.25 | 12.35 |  |  | 10.7 | 10.7 | 8982 | 8618 | 2350 | 485 |  | 2350 | 485 |  | 3.131707 | 0.001241587375 |  | 6.122133 | 6.059156 | 12.35549 | 10.7 | 2522.341463 | 2836.421053 | 100 | 150 | 0.8 |  |  |  | 50 | 50 |  | 0.5 | 0.5
Drolia | NRM | NL | 58 | 8 | 205 | 195 | 2.5 | 8.8 |  | 0.25 | 12.35 |  |  | 10.7 | 10.7 | 8618 | 9073 | 2350 | 485 |  | 2350 | 485 |  | 3.292308 | 0.001179323267 |  | 6.059156 | 5.996178 | 12.35 | 10.7 | 2791.692308 | 2522.341463 | 100 | 150 | 0.8 |  |  |  | 50 | 50 |  | 0.5 | 0.5
Drolia | NRM | NL | 58 | 9 | 195 | 210 | 2.5 | 8.8 |  | 0.25 | 12.35 |  |  | 10.7 | 10.7 | 9073 | 8774 | 2350 | 485 |  | 2350 | 490 |  | 3.057143 | 0.001219512195 |  | 5.996178 | 5.9332 | 12.35 | 10.7 | 2506.857143 | 2791.692308 | 100 | 150 | 0.8 |  |  |  | 50 | 50 |  | 0.5 | 0.5
Drolia | NRM | NL | 58 | 10 | 210 | 170 | 2.5 | 8.931707 |  | 0.24 | 12.37171 |  |  | 10.7 | 10.7 | 8774 | 7670 | 2350 | 490 |  | 2350 | 490 |  | 3.776471 | 0.001395045632 |  | 5.9332 | 5.870222 | 12.35 | 10.7 | 2707.058824 | 2506.857143 | 100 | 140 | 0.7 |  |  |  | 50 | 50 |  | 0.5 | 0.5
Drolia | NRM | NL | 58 | 11 | 170 | 220 | 1 | 9.52561 |  | 0.145 | 12.47061 |  |  | 10.7 | 10.7 | 7670 | 9454 | 2350 | 490 |  | 2350 | 490 |  | 2.918182 | 0.001131796065 |  | 5.870222 | 5.807244 | 12.37171 | 10.7 | 2578.363636 | 2707.058824 | 0 | 145 | 1.8 |  |  |  | 50 | 50 |  | 0.5 | 0.5
Drolia | NRM | NL | 58 | 12 | 220 | 160 | 1 | 9.52561 |  | 0.145 | 12.47061 |  |  | 10.7 | 10.7 | 9454 | 7466 | 2350 | 490 |  | 2350 | 490 |  | 4.0125 | 0.001433163675 |  | 5.807244 | 5.744267 | 12.47061 | 10.7 | 2799.75 | 2578.363636 | 0 | 145 | 1.8 |  |  |  | 50 | 50 |  | 0.5 | 0.5
Drolia | NRM | NL | 58 | 13 | 160 | 175 | 1 | 9.531707 |  | 0.14 | 12.47171 |  |  | 10.7 | 10.7 | 7466 | 8370 | 2350 | 490 |  | 2350 | 490 |  | 3.668571 | 0.001278375149 |  | 5.744267 | 5.681289 | 12.47061 | 10.7 | 2869.714286 | 2799.75 | 0 | 140 | 1.8 |  |  |  | 50 | 50 |  | 0.5 | 0.5
Drolia | NRM | NL | 58 | 14 | 175 | 200 | 1 | 9.52561 |  | 0.145 | 12.47061 |  |  | 10.7 | 10.7 | 8370 | 8538 | 2350 | 490 |  | 2350 | 490 |  | 3.21 | 0.001253220895 |  | 5.681289 | 5.618311 | 12.47171 | 10.7 | 2561.4 | 2869.714286 | 0 | 145 | 1.8 |  |  |  | 50 | 50 |  | 0.5 | 0.5
Drolia | NRM | NL | 58 | 15 | 200 | 170 | 1 | 9.773171 |  | 0.14 | 12.61317 |  |  | 10.8 | 10.8 | 8538 | 8539 | 2350 | 490 |  | 2350 | 490 |  | 3.811765 | 0.001264785104 |  | 5.618311 | 5.555333 | 12.47061 | 10.7 | 3013.764706 | 2561.4 | 0 | 140 | 1.7 |  |  |  | 50 | 50 |  | 0.5 | 0.5
Drolia | NRM | NL | 58 | 16 | 170 | 170 | 1 | 9.767073 |  | 0.145 | 12.61207 |  |  | 10.8 | 10.8 | 8539 | 7755 | 2350 | 490 |  | 2350 | 490 |  | 3.811765 | 0.001392649903 |  | 5.555333 | 5.492356 | 12.61317 | 10.8 | 2737.058824 | 3013.764706 | 0 | 145 | 1.7 |  |  |  | 50 | 50 |  | 0.5 | 0.5
Drolia | NRM | NL | 58 | 17 | 170 | 180 | 1 | 9.880488 |  | 0.15 | 12.63049 |  |  | 10.8 | 10.8 | 7755 | 8555 | 2350 | 490 |  | 2350 | 490 |  | 3.6 | 0.001262419638 |  | 5.492356 | 5.429378 | 12.61207 | 10.8 | 2851.666667 | 2737.058824 | 0 | 150 | 1.6 |  |  |  | 50 | 50 |  | 0.5 | 0.5
Drolia | NRM | NL | 58 | 18 | 180 | 175 | 1 | 9.773171 |  | 0.14 | 12.61317 |  |  | 10.8 | 10.8 | 8555 | 8562 | 2350 | 490 |  | 2350 | 490 |  | 3.702857 | 0.001261387526 |  | 5.429378 | 5.3664 | 12.63049 | 10.8 | 2935.542857 | 2851.666667 | 0 | 140 | 1.7 |  |  |  | 50 | 50 |  | 0.5 | 0.5
Drolia | NRM | NL | 58 | 19 | 175 | 200 | 1 | 9.886585 |  | 0.145 | 12.63159 |  |  | 10.8 | 10.8 | 8562 | 9347 | 2350 | 490 |  | 2350 | 490 |  | 3.24 | 0.001155450947 |  | 5.3664 | 5.303422 | 12.61317 | 10.8 | 2804.1 | 2935.542857 | 0 | 145 | 1.6 |  |  |  | 50 | 50 |  | 0.5 | 0.5
Drolia | NRM | NL | 58 | 20 | 200 | 195 | 1 | 9.886585 |  | 0.145 | 12.63159 |  |  | 10.8 | 10.8 | 9347 | 8693 | 2350 | 490 |  | 2350 | 490 |  | 3.323077 | 0.001242378926 |  | 5.303422 | 5.240444 | 12.63159 | 10.8 | 2674.769231 | 2804.1 | 0 | 145 | 1.6 |  |  |  | 50 | 50 |  | 0.5 | 0.5
Drolia | NRM | NL | 58 | 21 | 195 | 215 | 1 | 9.521951 |  | 0.15 | 12.57195 |  |  | 10.8 | 10.8 | 8693 | 9311 | 2350 | 490 |  | 2300 | 490 |  | 3.013953 | 0.001159918376 |  | 5.240444 | 5.177467 | 12.63159 | 10.8 | 2598.418605 | 2674.769231 | 0 | 150 | 1.9 |  |  |  | 50 | 50 |  | 0.5 | 0.5
Drolia | NRM | NL | 58 | 22 | 215 | 195 | 1 | 9.892683 |  | 0.14 | 12.63268 |  |  | 10.8 | 10.8 | 9311 | 8834 | 2300 | 490 |  | 2300 | 490 |  | 3.323077 | 0.001222549242 |  | 5.177467 | 5.114489 | 12.57195 | 10.8 | 2718.153846 | 2598.418605 | 0 | 140 | 1.6 |  |  |  | 50 | 50 |  | 0.5 | 0.5
Drolia | NRM | NL | 58 | 23 | 195 | 175 | 2 | 9.865854 |  | 0.26 | 12.62585 |  |  | 10.8 | 10.8 | 8834 | 7793 | 2300 | 490 |  | 2300 | 490 |  | 3.702857 | 0.001385859104 |  | 5.114489 | 5.051511 | 12.63268 | 10.8 | 2671.885714 | 2718.153846 | 100 | 160 | 0.5 |  |  |  | 50 | 50 |  | 0.5 | 0.5
Drolia | NRM | NL | 58 | 24 | 175 | 205 | 2 | 10.10488 |  | 0.26 | 12.66488 |  |  | 10.8 | 10.8 | 7793 | 9311 | 2300 | 490 |  | 2300 | 490 |  | 3.160976 | 0.001159918376 |  | 5.051511 | 4.988533 | 12.62585 | 10.8 | 2725.170732 | 2671.885714 | 100 | 160 | 0.3 |  |  |  | 50 | 50 |  | 0.5 | 0.5
Drolia | NRM | NL | 58 | 25 | 205 | 175 | 2 | 10.22927 |  | 0.26 | 12.88927 |  |  | 11 | 11 | 9311 | 8164 | 2300 | 490 |  | 2300 | 495 |  | 3.771429 | 0.001347378736 |  | 4.988533 | 4.925556 | 12.66488 | 10.8 | 2799.085714 | 2725.170732 | 100 | 160 | 0.4 |  |  |  | 50 | 50 |  | 0.5 | 0.5
Drolia | NRM | NL | 58 | 26 | 175 | 180 | 2 | 10.10976 |  | 0.26 | 12.86976 |  |  | 11 | 11 | 8164 | 8342 | 2300 | 495 |  | 2300 | 495 |  | 3.666667 | 0.001318628626 |  | 4.925556 | 4.862578 | 12.88927 | 11 | 2780.666667 | 2799.085714 | 100 | 160 | 0.5 |  |  |  | 50 | 50 |  | 0.5 | 0.5
Drolia | NRM | NL | 58 | 27 | 180 | 180 | 2 | 10.10976 |  | 0.26 | 12.86976 |  |  | 11 | 11 | 8342 | 7977 | 2300 | 495 |  | 2300 | 495 |  | 3.666667 | 0.001378964523 |  | 4.862578 | 4.7996 | 12.86976 | 11 | 2659 | 2780.666667 | 100 | 160 | 0.5 |  |  |  | 50 | 50 |  | 0.5 | 0.5
Drolia | NRM | NL | 58 | 28 | 180 | 215 | 2 | 10.10366 |  | 0.265 | 12.86866 |  |  | 11 | 11 | 7977 | 9308 | 2300 | 495 |  | 2300 | 495 |  | 3.069767 | 0.001181779115 |  | 4.7996 | 4.736622 | 12.86976 | 11 | 2597.581395 | 2659 | 100 | 165 | 0.5 |  |  |  | 50 | 50 |  | 0.5 | 0.5
Drolia | NRM | NL | 58 | 29 | 215 | 185 | 2 | 10.09756 |  | 0.27 | 12.86756 |  |  | 11 | 11 | 9308 | 8493 | 2300 | 495 |  | 2300 | 495 |  | 3.567568 | 0.001295184269 |  | 4.736622 | 4.673644 | 12.86866 | 11 | 2754.486486 | 2597.581395 | 100 | 170 | 0.5 |  |  |  | 50 | 50 |  | 0.5 | 0.5
Drolia | NRM | NL | 58 | 30 | 185 | 200 | 2 | 9.978049 |  | 0.27 | 12.84805 |  |  | 11 | 11 | 8493 | 8815 | 2300 | 495 |  | 2250 | 495 |  | 3.3 | 0.001247872944 |  | 4.673644 | 4.610667 | 12.86756 | 11 | 2644.5 | 2754.486486 | 100 | 170 | 0.6 |  |  |  | 50 | 50 |  | 0.5 | 0.5
Drolia | NRM | NL | 58 | 31 | 200 | 170 | 2 | 9.864634 |  | 0.265 | 12.82963 |  |  | 11 | 11 | 8815 | 8026 | 2250 | 495 |  | 2250 | 495 |  | 3.882353 | 0.001370545726 |  | 4.610667 | 4.547689 | 12.84805 | 11 | 2832.705882 | 2644.5 | 100 | 165 | 0.7 |  |  |  | 50 | 50 |  | 0.5 | 0.5
Drolia | NRM | NL | 58 | 32 | 170 | 180 | 2 | 9.870732 |  | 0.26 | 12.83073 |  |  | 11 | 11 | 8026 | 8873 | 2250 | 495 |  | 2250 | 495 |  | 3.666667 | 0.001239715992 |  | 4.547689 | 4.484711 | 12.82963 | 11 | 2957.666667 | 2832.705882 | 100 | 160 | 0.7 |  |  |  | 50 | 50 |  | 0.5 | 0.5
Drolia | NRM | NL | 58 | 33 | 180 | 195 | 2 | 10.17561 |  | 0.26 | 13.13561 |  |  | 11.25 | 11.25 | 8873 | 8974 | 2250 | 495 |  | 2250 | 500 |  | 3.461538 | 0.001253621573 |  | 4.484711 | 4.421733 | 12.83073 | 11 | 2761.230769 | 2957.666667 | 100 | 160 | 0.7 |  |  |  | 50 | 50 |  | 0.5 | 0.5
Drolia | NRM | NL | 58 | 34 | 195 | 205 | 2 | 10.17561 |  | 0.26 | 13.13561 |  |  | 11.25 | 11.25 | 8974 | 9416 | 2250 | 500 |  | 2250 | 500 |  | 3.292683 | 0.001194774851 |  | 4.421733 | 4.358756 | 13.13561 | 11.25 | 2755.902439 | 2761.230769 | 100 | 160 | 0.7 |  |  |  | 50 | 50 |  | 0.5 | 0.5
Drolia | NRM | NL | 58 | 35 | 205 | 195 | 2 | 10.15732 |  | 0.275 | 13.13232 |  |  | 11.25 | 11.25 | 9416 | 8927 | 2250 | 500 |  | 2250 | 500 |  | 3.461538 | 0.001260221799 |  | 4.358756 | 4.295778 | 13.13561 | 11.25 | 2746.769231 | 2755.902439 | 100 | 175 | 0.7 |  |  |  | 50 | 50 |  | 0.5 | 0.5
Drolia | NRM | NL | 58 | 36 | 195 | 185 | 2 | 10.16341 |  | 0.27 | 13.13341 |  |  | 11.25 | 11.25 | 8927 | 9197 | 2250 | 500 |  | 2250 | 500 |  | 3.648649 | 0.001223224965 |  | 4.295778 | 4.2328 | 13.13232 | 11.25 | 2982.810811 | 2746.769231 | 100 | 170 | 0.7 |  |  |  | 50 | 50 |  | 0.5 | 0.5
Drolia | NRM | NL | 58 | 37 | 185 | 240 | 2 | 10.16341 |  | 0.27 | 13.13341 |  |  | 11.25 | 11.25 | 9197 | 8786 | 2250 | 500 |  | 2250 | 500 |  | 2.8125 | 0.001280446164 |  | 4.2328 | 4.169822 | 13.13341 | 11.25 | 2196.5 | 2982.810811 | 100 | 170 | 0.7 |  |  |  | 50 | 50 |  | 0.5 | 0.5
Drolia | NRM | NL | 58 | 38 | 240 | 185 | 2 | 10.28293 |  | 0.27 | 13.15293 |  |  | 11.25 | 11.25 | 8786 | 7834 | 2250 | 500 |  | 2250 | 500 |  | 3.648649 | 0.001436047996 |  | 4.169822 | 4.106844 | 13.13341 | 11.25 | 2540.756757 | 2196.5 | 100 | 170 | 0.6 |  |  |  | 50 | 50 |  | 0.5 | 0.5
Drolia | NRM | NL | 58 | 39 | 185 | 180 | 1.5 | 10.88049 |  | 0.27 | 13.25049 |  |  | 11.25 | 11.25 | 7834 | 8522 | 2250 | 500 |  | 2250 | 500 |  | 3.75 | 0.00132011265 |  | 4.106844 | 4.043867 | 13.15293 | 11.25 | 2840.666667 | 2540.756757 | 100 | 170 | 0.6 |  |  |  | 50 | 50 |  | 0.5 | 0.5
Drolia | NRM | NL | 58 | 40 | 180 | 180 | 1.5 | 10.77317 |  | 0.26 | 13.23317 |  |  | 11.25 | 11.25 | 8522 | 8180 | 2250 | 500 |  | 2250 | 500 |  | 3.75 | 0.001375305623 |  | 4.043867 | 3.980889 | 13.25049 | 11.25 | 2726.666667 | 2840.666667 | 100 | 160 | 0.7 |  |  |  | 50 | 50 |  | 0.5 | 0.5
Drolia | NRM | NL | 58 | 41 | 180 | 180 | 1.5 | 10.76707 |  | 0.265 | 13.23207 |  |  | 11.25 | 11.25 | 8180 | 8571 | 2250 | 500 |  | 2250 | 500 |  | 3.75 | 0.001312565628 |  | 3.980889 | 3.917911 | 13.23317 | 11.25 | 2857 | 2726.666667 | 100 | 165 | 0.7 |  |  |  | 50 | 50 |  | 0.5 | 0.5
Drolia | NRM | NL | 58 | 42 | 180 | 200 | 1.5 | 10.76098 |  | 0.27 | 13.23098 |  |  | 11.25 | 11.25 | 8571 | 8954 | 2250 | 500 |  | 2250 | 500 |  | 3.375 | 0.001256421711 |  | 3.917911 | 3.854933 | 13.23207 | 11.25 | 2686.2 | 2857 | 100 | 170 | 0.7 |  |  |  | 50 | 50 |  | 0.5 | 0.5
Drolia | NRM | NL | 58 | 43 | 200 | 190 | 1.5 | 10.75488 |  | 0.275 | 13.22988 |  |  | 11.25 | 11.25 | 8954 | 8820 | 2250 | 500 |  | 2250 | 500 |  | 3.552632 | 0.001275510204 |  | 3.854933 | 3.791956 | 13.23098 | 11.25 | 2785.263158 | 2686.2 | 100 | 175 | 0.7 |  |  |  | 50 | 50 |  | 0.5 | 0.5
Drolia | NRM | NL | 58 | 44 | 190 | 180 | 1.5 | 11.42439 |  | 0.27 | 13.59439 |  |  | 11.5 | 11.5 | 8820 | 8497 | 2250 | 500 |  | 2200 | 505 |  | 3.833333 | 0.001353418854 |  | 3.791956 | 3.728978 | 13.22988 | 11.25 | 2832.333333 | 2785.263158 | 100 | 170 | 0.4 |  |  |  | 50 | 50 |  | 0.5 | 0.5
Drolia | NRM | NL | 58 | 45 | 180 | 195 | 1.5 | 11.41829 |  | 0.275 | 13.59329 |  |  | 11.5 | 11.5 | 8497 | 8828 | 2200 | 505 |  | 2200 | 507 |  | 3.538462 | 0.001302673312 |  | 3.728978 | 3.666 | 13.59439 | 11.5 | 2716.307692 | 2832.333333 | 100 | 175 | 0.4 |  |  |  | 50 | 50 |  | 0.5 | 0.5
Drolia | NRM | P4 | 59 | 1 | 0 | 250 | 10 | -1.904878 |  | 0.14 | 9.635122 |  |  | 9.75 | 9.75 | 0 | 9630 | 0 | 0 |  | 2500 | 475 |  | 2.34 | 0.001012461059 |  | 6.5 | 6.432524 | 0 | 0 | 2311.2 | 0 | 0 | 140 | 1.4 |  |  |  | 60 | 40 |  | 0.4 | 0.6
Drolia | NRM | P4 | 59 | 2 | 250 | 215 | 1.5 | 8.360976 |  | 0.15 | 11.31098 |  |  | 9.75 | 9.75 | 9630 | 8594 | 2500 | 475 |  | 2500 | 475 |  | 2.72093 | 0.001134512451 |  | 6.432524 | 6.365048 | 9.635122 | 9.75 | 2398.325581 | 2311.2 | 0 | 150 | 1.3 |  |  |  | 60 | 40 |  | 0.4 | 0.6
Drolia | NRM | P4 | 59 | 3 | 215 | 230 | 1.5 | 8.526829 |  | 0.21 | 11.33683 |  |  | 9.75 | 9.75 | 8594 | 9065 | 2500 | 475 |  | 2500 | 475 |  | 2.543478 | 0.001075565361 |  | 6.365048 | 6.297571 | 11.31098 | 9.75 | 2364.782609 | 2398.325581 | 50 | 160 | 1.1 |  |  |  | 60 | 40 |  | 0.4 | 0.6
Drolia | NRM | P4 | 59 | 4 | 230 | 175 | 1 | 9.357317 |  | 0.215 | 11.47232 |  |  | 9.75 | 9.75 | 9065 | 7391 | 2500 | 475 |  | 2500 | 475 |  | 3.342857 | 0.001319171966 |  | 6.297571 | 6.230095 | 11.33683 | 9.75 | 2534.057143 | 2364.782609 | 50 | 165 | 0.9 |  |  |  | 60 | 40 |  | 0.4 | 0.6
Drolia | NRM | P4 | 59 | 5 | 175 | 195 | 1 | 9.256098 |  | 0.2 | 11.4561 |  |  | 9.75 | 9.75 | 7391 | 8720 | 2500 | 475 |  | 2500 | 475 |  | 3 | 0.001118119266 |  | 6.230095 | 6.162619 | 11.47232 | 9.75 | 2683.076923 | 2534.057143 | 50 | 150 | 1 |  |  |  | 60 | 40 |  | 0.4 | 0.6
Drolia | NRM | P4 | 59 | 6 | 195 | 175 | 1 | 9.256098 |  | 0.2 | 11.4561 |  |  | 9.75 | 9.75 | 8720 | 7779 | 2500 | 475 |  | 2500 | 475 |  | 3.342857 | 0.00125337447 |  | 6.162619 | 6.095143 | 11.4561 | 9.75 | 2667.085714 | 2683.076923 | 50 | 150 | 1 |  |  |  | 60 | 40 |  | 0.4 | 0.6
Drolia | NRM | P4 | 59 | 7 | 175 | 170 | 1 | 9.258537 |  | 0.198 | 11.45654 |  |  | 9.75 | 9.75 | 7779 | 7908 | 2500 | 475 |  | 2500 | 475 |  | 3.441176 | 0.00123292868 |  | 6.095143 | 6.027667 | 11.4561 | 9.75 | 2791.058824 | 2667.085714 | 50 | 148 | 1 |  |  |  | 60 | 40 |  | 0.4 | 0.6
Drolia | NRM | P4 | 59 | 8 | 170 | 200 | 1 | 9.519512 |  | 0.18 | 11.49951 |  |  | 9.75 | 9.75 | 7908 | 8740 | 2500 | 475 |  | 2500 | 475 |  | 2.925 | 0.001115560641 |  | 6.027667 | 5.96019 | 11.45654 | 9.75 | 2622 | 2791.058824 | 50 | 130 | 0.8 |  |  |  | 60 | 40 |  | 0.4 | 0.6
Drolia | NRM | P4 | 59 | 9 | 200 | 195 | 1 | 9.280488 |  | 0.18 | 11.46049 |  |  | 9.75 | 9.75 | 8740 | 9032 | 2500 | 475 |  | 2500 | 475 |  | 3 | 0.001079495128 |  | 5.96019 | 5.892714 | 11.49951 | 9.75 | 2779.076923 | 2622 | 50 | 130 | 1 |  |  |  | 60 | 40 |  | 0.4 | 0.6
Drolia | NRM | P4 | 59 | 10 | 195 | 190 | 1 | 9.280488 |  | 0.18 | 11.46049 |  |  | 9.75 | 9.75 | 9032 | 8373 | 2500 | 475 |  | 2500 | 475 |  | 3.078947 | 0.001164457184 |  | 5.892714 | 5.825238 | 11.46049 | 9.75 | 2644.105263 | 2779.076923 | 50 | 130 | 1 |  |  |  | 60 | 40 |  | 0.4 | 0.6
Drolia | NRM | P4 | 59 | 11 | 190 | 205 | 1 | 9.280488 |  | 0.18 | 11.46049 |  |  | 9.75 | 9.75 | 8373 | 8354 | 2500 | 475 |  | 2500 | 475 |  | 2.853659 | 0.001167105578 |  | 5.825238 | 5.757762 | 11.46049 | 9.75 | 2445.073171 | 2644.105263 | 50 | 130 | 1 |  |  |  | 60 | 40 |  | 0.4 | 0.6
Drolia | NRM | P4 | 59 | 12 | 205 | 180 | 1 | 9.27439 |  | 0.185 | 11.45939 |  |  | 9.75 | 9.75 | 8354 | 7834 | 2500 | 475 |  | 2500 | 475 |  | 3.25 | 0.00124457493 |  | 5.757762 | 5.690286 | 11.46049 | 9.75 | 2611.333333 | 2445.073171 | 50 | 135 | 1 |  |  |  | 60 | 40 |  | 0.4 | 0.6
Drolia | NRM | P4 | 59 | 13 | 180 | 185 | 1 | 9.29878 |  | 0.165 | 11.46378 |  |  | 9.75 | 9.75 | 7834 | 7771 | 2500 | 475 |  | 2500 | 475 |  | 3.162162 | 0.001254664779 |  | 5.690286 | 5.62281 | 11.45939 | 9.75 | 2520.324324 | 2611.333333 | 25 | 140 | 1 |  |  |  | 60 | 40 |  | 0.4 | 0.6
Drolia | NRM | P4 | 59 | 14 | 185 | 180 | 1 | 9.29878 |  | 0.165 | 11.46378 |  |  | 9.75 | 9.75 | 7771 | 8266 | 2500 | 475 |  | 2500 | 475 |  | 3.25 | 0.001179530607 |  | 5.62281 | 5.555333 | 11.46378 | 9.75 | 2755.333333 | 2520.324324 | 25 | 140 | 1 |  |  |  | 60 | 40 |  | 0.4 | 0.6
Drolia | NRM | P4 | 59 | 15 | 180 | 165 | 1 | 9.280488 |  | 0.18 | 11.46049 |  |  | 9.75 | 9.75 | 8266 | 7385 | 2500 | 475 |  | 2500 | 475 |  | 3.545455 | 0.001320243737 |  | 5.555333 | 5.487857 | 11.46378 | 9.75 | 2685.454545 | 2755.333333 | 50 | 130 | 1 |  |  |  | 60 | 40 |  | 0.4 | 0.6
Drolia | NRM | P4 | 59 | 16 | 165 | 185 | 1 | 9.591463 |  | 0.175 | 11.76646 |  |  | 10 | 10 | 7385 | 8553 | 2500 | 475 |  | 2500 | 475 |  | 3.243243 | 0.001169180405 |  | 5.487857 | 5.420381 | 11.46049 | 9.75 | 2773.945946 | 2685.454545 | 25 | 150 | 1 |  |  |  | 60 | 40 |  | 0.4 | 0.6
Drolia | NRM | P4 | 59 | 17 | 185 | 215 | 1 | 9.603659 |  | 0.165 | 11.76866 |  |  | 10 | 10 | 8553 | 9148 | 2500 | 475 |  | 2500 | 475 |  | 2.790698 | 0.001093135111 |  | 5.420381 | 5.352905 | 11.76646 | 10 | 2552.930233 | 2773.945946 | 25 | 140 | 1 |  |  |  | 60 | 40 |  | 0.4 | 0.6
Drolia | NRM | P4 | 59 | 18 | 215 | 210 | 1 | 9.560976 |  | 0.2 | 11.76098 |  |  | 10 | 10 | 9148 | 8989 | 2500 | 475 |  | 2500 | 475 |  | 2.857143 | 0.001112470798 |  | 5.352905 | 5.285429 | 11.76866 | 10 | 2568.285714 | 2552.930233 | 50 | 150 | 1 |  |  |  | 60 | 40 |  | 0.4 | 0.6
Drolia | NRM | P4 | 59 | 19 | 210 | 185 | 1 | 9.579268 |  | 0.185 | 11.76427 |  |  | 10 | 10 | 8989 | 8744 | 2500 | 475 |  | 2500 | 475 |  | 3.243243 | 0.001143641354 |  | 5.285429 | 5.217952 | 11.76098 | 10 | 2835.891892 | 2568.285714 | 25 | 160 | 1 |  |  |  | 60 | 40 |  | 0.4 | 0.6
Drolia | NRM | P4 | 59 | 20 | 185 | 190 | 1 | 9.591463 |  | 0.175 | 11.76646 |  |  | 10 | 10 | 8744 | 9311 | 2500 | 475 |  | 2500 | 475 |  | 3.157895 | 0.001073998496 |  | 5.217952 | 5.150476 | 11.76427 | 10 | 2940.315789 | 2835.891892 | 25 | 150 | 1 |  |  |  | 60 | 40 |  | 0.4 | 0.6
Drolia | NRM | P4 | 59 | 21 | 190 | 180 | 1 | 9.54878 |  | 0.21 | 11.75878 |  |  | 10 | 10 | 9311 | 7953 | 2500 | 475 |  | 2500 | 475 |  | 3.333333 | 0.00125738715 |  | 5.150476 | 5.083 | 11.76646 | 10 | 2651 | 2940.315789 | 50 | 160 | 1 |  |  |  | 60 | 40 |  | 0.4 | 0.6
Drolia | NRM | P4 | 59 | 22 | 180 | 170 | 1 | 9.560976 |  | 0.2 | 11.76098 |  |  | 10 | 10 | 7953 | 7674 | 2500 | 475 |  | 2500 | 475 |  | 3.529412 | 0.001303101381 |  | 5.083 | 5.015524 | 11.75878 | 10 | 2708.470588 | 2651 | 60 | 140 | 1 |  |  |  | 60 | 40 |  | 0.4 | 0.6
Drolia | NRM | P4 | 59 | 23 | 170 | 180 | 1 | 9.560976 |  | 0.2 | 11.76098 |  |  | 10 | 10 | 7674 | 8114 | 2500 | 475 |  | 2500 | 475 |  | 3.333333 | 0.001232437762 |  | 5.015524 | 4.948048 | 11.76098 | 10 | 2704.666667 | 2708.470588 | 50 | 150 | 1 |  |  |  | 60 | 40 |  | 0.4 | 0.6
Drolia | NRM | P4 | 59 | 24 | 180 | 205 | 1 | 9.890244 |  | 0.18 | 12.07024 |  |  | 10.25 | 10.25 | 8114 | 9041 | 2500 | 475 |  | 2500 | 480 |  | 3 | 0.001133724146 |  | 4.948048 | 4.880571 | 11.76098 | 10 | 2646.146341 | 2704.666667 | 30 | 150 | 1 |  |  |  | 60 | 40 |  | 0.4 | 0.6
Drolia | NRM | P4 | 59 | 25 | 205 | 210 | 1 | 9.865854 |  | 0.2 | 12.06585 |  |  | 10.25 | 10.25 | 9041 | 9038 | 2500 | 480 |  | 2450 | 480 |  | 2.928571 | 0.001134100465 |  | 4.880571 | 4.813095 | 12.07024 | 10.25 | 2582.285714 | 2646.146341 | 50 | 150 | 1 |  |  |  | 60 | 40 |  | 0.4 | 0.6
Drolia | NRM | P4 | 59 | 26 | 210 | 170 | 1 | 9.865854 |  | 0.2 | 12.06585 |  |  | 10.25 | 10.25 | 9038 | 7644 | 2450 | 480 |  | 2400 | 480 |  | 3.617647 | 0.001340920984 |  | 4.813095 | 4.745619 | 12.06585 | 10.25 | 2697.882353 | 2582.285714 | 50 | 150 | 1 |  |  |  | 60 | 40 |  | 0.4 | 0.6
Drolia | NRM | P4 | 59 | 27 | 170 | 180 | 1 | 9.853659 |  | 0.21 | 12.06366 |  |  | 10.25 | 10.25 | 7644 | 8121 | 2400 | 480 |  | 2400 | 480 |  | 3.416667 | 0.001262159833 |  | 4.745619 | 4.678143 | 12.06585 | 10.25 | 2707 | 2697.882353 | 50 | 160 | 1 |  |  |  | 70 | 30 |  | 0.3 | 0.7
Drolia | NRM | P4 | 59 | 28 | 180 | 185 | 1 | 9.865854 |  | 0.2 | 12.06585 |  |  | 10.25 | 10.25 | 8121 | 8367 | 2400 | 480 |  | 2400 | 480 |  | 3.324324 | 0.001225050795 |  | 4.678143 | 4.610667 | 12.06366 | 10.25 | 2713.621622 | 2707 | 50 | 150 | 1 |  |  |  | 70 | 30 |  | 0.3 | 0.7
Drolia | NRM | P4 | 59 | 29 | 185 | 195 | 1 | 9.853659 |  | 0.21 | 12.06366 |  |  | 10.25 | 10.25 | 8367 | 8753 | 2400 | 480 |  | 2400 | 480 |  | 3.153846 | 0.001171027076 |  | 4.610667 | 4.54319 | 12.06585 | 10.25 | 2693.230769 | 2713.621622 | 50 | 160 | 1 |  |  |  | 70 | 30 |  | 0.3 | 0.7
Drolia | NRM | P4 | 59 | 30 | 195 | 180 | 1 | 9.853659 |  | 0.21 | 12.06366 |  |  | 10.25 | 10.25 | 8753 | 8264 | 2400 | 480 |  | 2400 | 480 |  | 3.416667 | 0.001240319458 |  | 4.54319 | 4.475714 | 12.06366 | 10.25 | 2754.666667 | 2693.230769 | 50 | 160 | 1 |  |  |  | 70 | 30 |  | 0.3 | 0.7
Drolia | NRM | P4 | 59 | 31 | 180 | 220 | 1 | 9.859756 |  | 0.205 | 12.06476 |  |  | 10.25 | 10.25 | 8264 | 8607 | 2400 | 480 |  | 2400 | 480 |  | 2.795455 | 0.001190891135 |  | 4.475714 | 4.408238 | 12.06366 | 10.25 | 2347.363636 | 2754.666667 | 50 | 155 | 1 |  |  |  | 70 | 30 |  | 0.3 | 0.7
Drolia | NRM | P4 | 59 | 32 | 220 | 210 | 1 | 10.15854 |  | 0.21 | 12.36854 |  |  | 10.5 | 10.5 | 8607 | 8902 | 2400 | 480 |  | 2350 | 485 |  | 3 | 0.001179510222 |  | 4.408238 | 4.340762 | 12.06476 | 10.25 | 2543.428571 | 2347.363636 | 50 | 160 | 1 |  |  |  | 70 | 30 |  | 0.3 | 0.7
Drolia | NRM | P4 | 59 | 33 | 210 | 200 | 1 | 10.15854 |  | 0.21 | 12.36854 |  |  | 10.5 | 10.5 | 8902 | 9353 | 2350 | 485 |  | 2350 | 485 |  | 3.15 | 0.001122634449 |  | 4.340762 | 4.273286 | 12.36854 | 10.5 | 2805.9 | 2543.428571 | 50 | 160 | 1 |  |  |  | 70 | 30 |  | 0.3 | 0.7
Drolia | NRM | P4 | 59 | 34 | 200 | 200 | 1 | 10.15854 |  | 0.21 | 12.36854 |  |  | 10.5 | 10.5 | 9353 | 8899 | 2350 | 485 |  | 2350 | 485 |  | 3.15 | 0.001179907855 |  | 4.273286 | 4.20581 | 12.36854 | 10.5 | 2669.7 | 2805.9 | 50 | 160 | 1 |  |  |  | 70 | 30 |  | 0.3 | 0.7
Drolia | NRM | P4 | 59 | 35 | 200 | 200 | 1 | 10.03902 |  | 0.21 | 12.34902 |  |  | 10.5 | 10.5 | 8899 | 8840 | 2350 | 485 |  | 2350 | 485 |  | 3.15 | 0.001187782805 |  | 4.20581 | 4.138333 | 12.36854 | 10.5 | 2652 | 2669.7 | 50 | 160 | 1.1 |  |  |  | 70 | 30 |  | 0.3 | 0.7
Drolia | NRM | P4 | 59 | 36 | 200 | 195 | 1 | 10.03902 |  | 0.21 | 12.34902 |  |  | 10.5 | 10.5 | 8840 | 9023 | 2350 | 485 |  | 2350 | 485 |  | 3.230769 | 0.001163692785 |  | 4.138333 | 4.070857 | 12.34902 | 10.5 | 2776.307692 | 2652 | 50 | 160 | 1.1 |  |  |  | 70 | 30 |  | 0.3 | 0.7
Drolia | NRM | P4 | 59 | 37 | 195 | 205 | 1 | 10.26098 |  | 0.18 | 12.64098 |  |  | 10.75 | 10.75 | 9023 | 8736 | 2350 | 485 |  | 2250 | 495 |  | 3.146341 | 0.001230540293 |  | 4.070857 | 4.003381 | 12.34902 | 10.5 | 2556.878049 | 2776.307692 | 30 | 150 | 1.2 |  |  |  | 70 | 30 |  | 0.3 | 0.7
Drolia | NRM | P4 | 59 | 38 | 205 | 190 | 1 | 10.26098 |  | 0.18 | 12.64098 |  |  | 10.75 | 10.75 | 8736 | 8320 | 2250 | 495 |  | 2250 | 495 |  | 3.394737 | 0.001292067308 |  | 4.003381 | 3.935905 | 12.64098 | 10.75 | 2627.368421 | 2556.878049 | 30 | 150 | 1.2 |  |  |  | 70 | 30 |  | 0.3 | 0.7
Drolia | NRM | P4 | 59 | 39 | 190 | 190 | 1 | 10.30244 |  | 0.2 | 12.90244 |  |  | 11 | 11 | 8320 | 8455 | 2250 | 495 |  | 2200 | 500 |  | 3.473684 | 0.001301005322 |  | 3.935905 | 3.868429 | 12.64098 | 10.75 | 2670 | 2627.368421 | 50 | 150 | 1.4 |  |  |  | 70 | 30 |  | 0.3 | 0.7
Drolia | NRM | P4 | 59 | 40 | 190 | 170 | 1 | 10.30244 |  | 0.2 | 12.90244 |  |  | 11 | 11 | 8455 | 7613 | 2200 | 500 |  | 2200 | 500 |  | 3.882353 | 0.001444896887 |  | 3.868429 | 3.800952 | 12.90244 | 11 | 2686.941176 | 2670 | 50 | 150 | 1.4 |  |  |  | 70 | 30 |  | 0.3 | 0.7
Drolia | NRM | P4 | 59 | 41 | 170 | 190 | 1 | 10.59512 |  | 0.21 | 13.20512 |  |  | 11.25 | 11.25 | 7613 | 8369 | 2200 | 500 |  | 2200 | 505 |  | 3.552632 | 0.001344246624 |  | 3.800952 | 3.733476 | 12.90244 | 11 | 2642.842105 | 2686.941176 | 50 | 160 | 1.4 |  |  |  | 70 | 30 |  | 0.3 | 0.7
Drolia | NRM | P4 | 59 | 42 | 190 | 220 | 1 | 10.46098 |  | 0.32 | 13.18098 |  |  | 11.25 | 11.25 | 8369 | 9495 | 2200 | 505 |  | 2200 | 505 |  | 3.068182 | 0.001184834123 |  | 3.733476 | 3.666 | 13.20512 | 11.25 | 2589.545455 | 2642.842105 | 150 | 170 | 1.4 |  |  |  | 70 | 30 |  | 0.3 | 0.7
Drolia | NRM | P5 | 60 | 1 | 0 | 200 | 8.5 | 1.54878 |  | 0.15 | 10.19878 |  |  | 9.75 | 9.75 | 0 | 9147 | 0 | 0 |  | 2500 | 465 |  | 2.925 | 0.001065923254 |  | 6.5 | 6.44332 | 0 | 0 | 2744.1 | 0 | 0 | 150 | 0 |  |  |  | 60 | 40 |  | 0.4 | 0.6
Drolia | NRM | P5 | 60 | 2 | 200 | 165 | 2 | 8.204878 |  | 0.18 | 11.28488 |  |  | 9.75 | 9.75 | 9147 | 7771 | 2500 | 465 |  | 2500 | 465 |  | 3.545455 | 0.001254664779 |  | 6.44332 | 6.38664 | 10.19878 | 9.75 | 2825.818182 | 2744.1 | 50 | 130 | 0.9 |  |  |  | 60 | 40 |  | 0.4 | 0.6
Drolia | NRM | P5 | 60 | 3 | 165 | 165 | 2 | 8.192683 |  | 0.19 | 11.28268 |  |  | 9.75 | 9.75 | 7771 | 7444 | 2500 | 465 |  | 2500 | 465 |  | 3.545455 | 0.001309779688 |  | 6.38664 | 6.32996 | 11.28488 | 9.75 | 2706.909091 | 2825.818182 | 50 | 140 | 0.9 |  |  |  | 60 | 40 |  | 0.4 | 0.6
Drolia | NRM | P5 | 60 | 4 | 165 | 180 | 2 | 8.143902 |  | 0.23 | 11.2739 |  |  | 9.75 | 9.75 | 7444 | 7700 | 2500 | 465 |  | 2500 | 465 |  | 3.25 | 0.001266233766 |  | 6.32996 | 6.27328 | 11.28268 | 9.75 | 2566.666667 | 2706.909091 | 80 | 150 | 0.9 |  |  |  | 60 | 40 |  | 0.4 | 0.6
Drolia | NRM | P5 | 60 | 5 | 180 | 190 | 2 | 8.192683 |  | 0.19 | 11.28268 |  |  | 9.75 | 9.75 | 7700 | 7385 | 2500 | 465 |  | 2500 | 465 |  | 3.078947 | 0.001320243737 |  | 6.27328 | 6.2166 | 11.2739 | 9.75 | 2332.105263 | 2566.666667 | 50 | 140 | 0.9 |  |  |  | 60 | 40 |  | 0.4 | 0.6
Drolia | NRM | P5 | 60 | 6 | 190 | 220 | 2 | 8.204878 |  | 0.18 | 11.28488 |  |  | 9.75 | 9.75 | 7385 | 9544 | 2500 | 465 |  | 2500 | 465 |  | 2.659091 | 0.001021584241 |  | 6.2166 | 6.15992 | 11.28268 | 9.75 | 2602.909091 | 2332.105263 | 50 | 130 | 0.9 |  |  |  | 60 | 40 |  | 0.4 | 0.6
Drolia | NRM | P5 | 60 | 7 | 220 | 190 | 2 | 8.217073 |  | 0.17 | 11.28707 |  |  | 9.75 | 9.75 | 9544 | 8089 | 2500 | 465 |  | 2500 | 465 |  | 3.078947 | 0.001205340586 |  | 6.15992 | 6.10324 | 11.28488 | 9.75 | 2554.421053 | 2602.909091 | 50 | 120 | 0.9 |  |  |  | 60 | 40 |  | 0.4 | 0.6
Drolia | NRM | P5 | 60 | 8 | 190 | 185 | 2 | 8.229268 |  | 0.16 | 11.28927 |  |  | 9.75 | 9.75 | 8089 | 8320 | 2500 | 465 |  | 2500 | 465 |  | 3.162162 | 0.001171875 |  | 6.10324 | 6.04656 | 11.28707 | 9.75 | 2698.378378 | 2554.421053 | 50 | 110 | 0.9 |  |  |  | 60 | 40 |  | 0.4 | 0.6
Drolia | NRM | P5 | 60 | 9 | 185 | 170 | 2 | 8.229268 |  | 0.16 | 11.28927 |  |  | 9.75 | 9.75 | 8320 | 7556 | 2500 | 465 |  | 2500 | 465 |  | 3.441176 | 0.001290365273 |  | 6.04656 | 5.98988 | 11.28927 | 9.75 | 2666.823529 | 2698.378378 | 50 | 110 | 0.9 |  |  |  | 60 | 40 |  | 0.4 | 0.6
Drolia | NRM | P5 | 60 | 10 | 170 | 200 | 2 | 8.217073 |  | 0.17 | 11.28707 |  |  | 9.75 | 9.75 | 7556 | 8412 | 2500 | 465 |  | 2500 | 465 |  | 2.925 | 0.001159058488 |  | 5.98988 | 5.9332 | 11.28927 | 9.75 | 2523.6 | 2666.823529 | 50 | 120 | 0.9 |  |  |  | 60 | 40 |  | 0.4 | 0.6
Drolia | NRM | P5 | 60 | 11 | 200 | 190 | 2 | 8.192683 |  | 0.19 | 11.28268 |  |  | 9.75 | 9.75 | 8412 | 7950 | 2500 | 465 |  | 2500 | 465 |  | 3.078947 | 0.001226415094 |  | 5.9332 | 5.87652 | 11.28707 | 9.75 | 2510.526316 | 2523.6 | 50 | 140 | 0.9 |  |  |  | 60 | 40 |  | 0.4 | 0.6
Drolia | NRM | P5 | 60 | 12 | 190 | 155 | 2 | 8.217073 |  | 0.17 | 11.28707 |  |  | 9.75 | 9.75 | 7950 | 7067 | 2500 | 465 |  | 2500 | 465 |  | 3.774194 | 0.001379651903 |  | 5.87652 | 5.81984 | 11.28268 | 9.75 | 2735.612903 | 2510.526316 | 30 | 140 | 0.9 |  |  |  | 60 | 40 |  | 0.4 | 0.6
Drolia | NRM | P5 | 60 | 13 | 155 | 165 | 2 | 8.204878 |  | 0.18 | 11.28488 |  |  | 9.75 | 9.75 | 7067 | 7790 | 2500 | 465 |  | 2500 | 465 |  | 3.545455 | 0.001251604621 |  | 5.81984 | 5.76316 | 11.28707 | 9.75 | 2832.727273 | 2735.612903 | 50 | 130 | 0.9 |  |  |  | 60 | 40 |  | 0.4 | 0.6
Drolia | NRM | P5 | 60 | 14 | 165 | 155 | 2 | 8.192683 |  | 0.19 | 11.28268 |  |  | 9.75 | 9.75 | 7790 | 7457 | 2500 | 465 |  | 2500 | 465 |  | 3.774194 | 0.001307496312 |  | 5.76316 | 5.70648 | 11.28488 | 9.75 | 2886.580645 | 2832.727273 | 50 | 140 | 0.9 |  |  |  | 60 | 40 |  | 0.4 | 0.6
Drolia | NRM | P5 | 60 | 15 | 155 | 185 | 2 | 8.192683 |  | 0.19 | 11.28268 |  |  | 9.75 | 9.75 | 7457 | 8394 | 2500 | 465 |  | 2500 | 465 |  | 3.162162 | 0.00116154396 |  | 5.70648 | 5.6498 | 11.28268 | 9.75 | 2722.378378 | 2886.580645 | 50 | 140 | 0.9 |  |  |  | 60 | 40 |  | 0.4 | 0.6
Drolia | NRM | P5 | 60 | 16 | 185 | 165 | 2 | 9.172927 |  | 0.18 | 11.44293 |  |  | 9.75 | 9.75 | 8394 | 8274 | 2500 | 465 |  | 2500 | 465 |  | 3.545455 | 0.001178390138 |  | 5.6498 | 5.59312 | 11.28268 | 9.75 | 3008.727273 | 2722.378378 | 30 | 150 | 0.09 |  |  |  | 60 | 40 |  | 0.4 | 0.6
Drolia | NRM | P5 | 60 | 17 | 165 | 165 | 2 | 8.265854 |  | 0.18 | 11.34585 |  |  | 9.8 | 9.8 | 8274 | 7570 | 2500 | 465 |  | 2500 | 470 |  | 3.563636 | 0.001294583884 |  | 5.59312 | 5.53644 | 11.44293 | 9.75 | 2752.727273 | 3008.727273 | 30 | 150 | 0.9 |  |  |  | 60 | 40 |  | 0.4 | 0.6
Drolia | NRM | P5 | 60 | 18 | 165 | 215 | 2 | 8.278049 |  | 0.17 | 11.34805 |  |  | 9.8 | 9.8 | 7570 | 8601 | 2500 | 470 |  | 2500 | 470 |  | 2.734884 | 0.001139402395 |  | 5.53644 | 5.47976 | 11.34585 | 9.8 | 2400.27907 | 2752.727273 | 30 | 140 | 0.9 |  |  |  | 60 | 40 |  | 0.4 | 0.6
Drolia | NRM | P5 | 60 | 19 | 215 | 185 | 2 | 8.278049 |  | 0.17 | 11.34805 |  |  | 9.8 | 9.8 | 8601 | 8444 | 2500 | 470 |  | 2500 | 470 |  | 3.178378 | 0.001160587399 |  | 5.47976 | 5.42308 | 11.34805 | 9.8 | 2738.594595 | 2400.27907 | 20 | 150 | 0.9 |  |  |  | 60 | 40 |  | 0.4 | 0.6
Drolia | NRM | P5 | 60 | 20 | 185 | 235 | 2 | 8.373171 |  | 0.19 | 11.36317 |  |  | 9.8 | 9.8 | 8444 | 8678 | 2500 | 470 |  | 2500 | 470 |  | 2.502128 | 0.001129292464 |  | 5.42308 | 5.3664 | 11.34805 | 9.8 | 2215.659574 | 2738.594595 | 50 | 140 | 0.8 |  |  |  | 60 | 40 |  | 0.4 | 0.6
Drolia | NRM | P5 | 60 | 21 | 235 | 165 | 2 | 8.482927 |  | 0.2 | 11.48293 |  |  | 9.9 | 9.9 | 8678 | 8268 | 2500 | 470 |  | 2500 | 470 |  | 3.6 | 0.001197387518 |  | 5.3664 | 5.30972 | 11.36317 | 9.8 | 3006.545455 | 2215.659574 | 50 | 150 | 0.8 |  |  |  | 60 | 40 |  | 0.4 | 0.6
Drolia | NRM | P5 | 60 | 22 | 165 | 260 | 2 | 8.617073 |  | 0.19 | 11.60707 |  |  | 10 | 10 | 8268 | 7984 | 2500 | 470 |  | 2475 | 475 |  | 2.307692 | 0.00125250501 |  | 5.30972 | 5.25304 | 11.48293 | 9.9 | 1842.461538 | 3006.545455 | 50 | 140 | 0.8 |  |  |  | 60 | 40 |  | 0.4 | 0.6
Drolia | NRM | P5 | 60 | 23 | 260 | 205 | 2 | 8.617073 |  | 0.19 | 11.60707 |  |  | 10 | 10 | 7984 | 8036 | 2475 | 475 |  | 2475 | 475 |  | 2.926829 | 0.001244400199 |  | 5.25304 | 5.19636 | 11.60707 | 10 | 2352 | 1842.461538 | 50 | 140 | 0.8 |  |  |  | 60 | 40 |  | 0.4 | 0.6
Drolia | NRM | P5 | 60 | 24 | 205 | 195 | 2 | 8.617073 |  | 0.19 | 11.60707 |  |  | 10 | 10 | 8036 | 8325 | 2475 | 475 |  | 2450 | 475 |  | 3.076923 | 0.001201201201 |  | 5.19636 | 5.13968 | 11.60707 | 10 | 2561.538462 | 2352 | 50 | 140 | 0.8 |  |  |  | 60 | 40 |  | 0.4 | 0.6
Drolia | NRM | P5 | 60 | 25 | 195 | 255 | 2 | 8.592683 |  | 0.21 | 11.60268 |  |  | 10 | 10 | 8325 | 9210 | 2450 | 475 |  | 2450 | 475 |  | 2.352941 | 0.00108577633 |  | 5.13968 | 5.083 | 11.60707 | 10 | 2167.058824 | 2561.538462 | 50 | 160 | 0.8 |  |  |  | 60 | 40 |  | 0.4 | 0.6
Drolia | NRM | P5 | 60 | 26 | 255 | 215 | 2 | 8.897561 |  | 0.21 | 11.90756 |  |  | 10.25 | 10.25 | 9210 | 8268 | 2450 | 475 |  | 2400 | 480 |  | 2.860465 | 0.0012397194 |  | 5.083 | 5.02632 | 11.60268 | 10 | 2307.348837 | 2167.058824 | 50 | 160 | 0.8 |  |  |  | 60 | 40 |  | 0.4 | 0.6
Drolia | NRM | P5 | 60 | 27 | 215 | 260 | 2 | 8.909756 |  | 0.2 | 11.90976 |  |  | 10.25 | 10.25 | 8268 | 9458 | 2400 | 480 |  | 2400 | 480 |  | 2.365385 | 0.001083738634 |  | 5.02632 | 4.96964 | 11.90756 | 10.25 | 2182.615385 | 2307.348837 | 50 | 150 | 0.8 |  |  |  | 60 | 40 |  | 0.4 | 0.6
Drolia | NRM | P5 | 60 | 28 | 260 | 245 | 2 | 8.873171 |  | 0.23 | 11.90317 |  |  | 10.25 | 10.25 | 9458 | 9038 | 2400 | 480 |  | 2400 | 480 |  | 2.510204 | 0.001134100465 |  | 4.96964 | 4.91296 | 11.90976 | 10.25 | 2213.387755 | 2182.615385 | 80 | 150 | 0.8 |  |  |  | 60 | 40 |  | 0.4 | 0.6
Drolia | NRM | P5 | 60 | 29 | 245 | 150 | 2 | 8.873171 |  | 0.23 | 11.90317 |  |  | 10.25 | 10.25 | 9038 | 7832 | 2400 | 480 |  | 2400 | 480 |  | 4.1 | 0.001308733401 |  | 4.91296 | 4.85628 | 11.90317 | 10.25 | 3132.8 | 2213.387755 | 80 | 150 | 0.8 |  |  |  | 60 | 40 |  | 0.4 | 0.6
Drolia | NRM | P5 | 60 | 30 | 150 | 195 | 2 | 8.873171 |  | 0.23 | 11.90317 |  |  | 10.25 | 10.25 | 7832 | 7869 | 2400 | 480 |  | 2400 | 480 |  | 3.153846 | 0.001302579743 |  | 4.85628 | 4.7996 | 11.90317 | 10.25 | 2421.230769 | 3132.8 | 80 | 150 | 0.8 |  |  |  | 60 | 40 |  | 0.4 | 0.6
Drolia | NRM | P5 | 60 | 31 | 195 | 145 | 2 | 8.909756 |  | 0.2 | 11.90976 |  |  | 10.25 | 10.25 | 7869 | 7092 | 2400 | 480 |  | 2400 | 480 |  | 4.241379 | 0.001445290468 |  | 4.7996 | 4.74292 | 11.90317 | 10.25 | 2934.62069 | 2421.230769 | 50 | 150 | 0.8 |  |  |  | 60 | 40 |  | 0.4 | 0.6
Drolia | NRM | P5 | 60 | 32 | 145 | 210 | 2 | 8.753659 |  | 0.23 | 11.88366 |  |  | 10.25 | 10.25 | 7092 | 9210 | 2400 | 480 |  | 2400 | 480 |  | 2.928571 | 0.001112920738 |  | 4.74292 | 4.68624 | 11.90976 | 10.25 | 2631.428571 | 2934.62069 | 80 | 150 | 0.9 |  |  |  | 60 | 40 |  | 0.4 | 0.6
Drolia | NRM | P5 | 60 | 33 | 210 | 210 | 2 | 9.153659 |  | 0.25 | 12.20366 |  |  | 10.5 | 10.5 | 9210 | 8865 | 2400 | 480 |  | 2350 | 485 |  | 3 | 0.001184433164 |  | 4.68624 | 4.62956 | 11.88366 | 10.25 | 2532.857143 | 2631.428571 | 100 | 150 | 0.8 |  |  |  | 60 | 40 |  | 0.4 | 0.6
Drolia | NRM | P5 | 60 | 34 | 210 | 365 | 2 | 9.034146 |  | 0.25 | 12.18415 |  |  | 10.5 | 10.5 | 8865 | 9710 | 2350 | 485 |  | 2350 | 485 |  | 1.726027 | 0.001081359423 |  | 4.62956 | 4.57288 | 12.20366 | 10.5 | 1596.164384 | 2532.857143 | 100 | 150 | 0.9 |  |  |  | 60 | 40 |  | 0.4 | 0.6
Drolia | NRM | P5 | 60 | 35 | 365 | 170 | 2 | 9.190244 |  | 0.22 | 12.21024 |  |  | 10.5 | 10.5 | 9710 | 7992 | 2350 | 485 |  | 2350 | 485 |  | 3.705882 | 0.001313813814 |  | 4.57288 | 4.5162 | 12.18415 | 10.5 | 2820.705882 | 1596.164384 | 70 | 150 | 0.8 |  |  |  | 60 | 40 |  | 0.4 | 0.6
Drolia | NRM | P5 | 60 | 36 | 170 | 190 | 2 | 9.034146 |  | 0.25 | 12.18415 |  |  | 10.5 | 10.5 | 7992 | 8951 | 2350 | 485 |  | 2350 | 485 |  | 3.315789 | 0.00117305329 |  | 4.5162 | 4.45952 | 12.21024 | 10.5 | 2826.631579 | 2820.705882 | 100 | 150 | 0.9 |  |  |  | 60 | 40 |  | 0.4 | 0.6
Drolia | NRM | P5 | 60 | 37 | 190 | 645 | 2 | 9.046341 |  | 0.24 | 12.18634 |  |  | 10.5 | 10.5 | 8951 | 10322 | 2350 | 485 |  | 2350 | 485 |  | 0.9767442 | 0.00101724472 |  | 4.45952 | 4.40284 | 12.18415 | 10.5 | 960.1860465 | 2826.631579 | 100 | 140 | 0.9 |  |  |  | 60 | 40 |  | 0.4 | 0.6
Drolia | NRM | P5 | 60 | 38 | 645 | 190 | 2 | 9.165854 |  | 0.24 | 12.20585 |  |  | 10.5 | 10.5 | 10322 | 8951 | 2350 | 485 |  | 2300 | 485 |  | 3.315789 | 0.00117305329 |  | 4.40284 | 4.34616 | 12.18634 | 10.5 | 2826.631579 | 960.1860465 | 100 | 140 | 0.8 |  |  |  | 60 | 40 |  | 0.4 | 0.6
Drolia | NRM | P5 | 60 | 39 | 190 | 195 | 2 | 9.159756 |  | 0.245 | 12.20476 |  |  | 10.5 | 10.5 | 8951 | 8156 | 2300 | 485 |  | 2300 | 485 |  | 3.230769 | 0.001287395782 |  | 4.34616 | 4.28948 | 12.20585 | 10.5 | 2509.538462 | 2826.631579 | 100 | 145 | 0.8 |  |  |  | 60 | 40 |  | 0.4 | 0.6
Drolia | NRM | P5 | 60 | 40 | 195 | 190 | 2 | 9.226829 |  | 0.19 | 12.21683 |  |  | 10.5 | 10.5 | 8156 | 8668 | 2300 | 485 |  | 2300 | 485 |  | 3.315789 | 0.0012113521 |  | 4.28948 | 4.2328 | 12.20476 | 10.5 | 2737.263158 | 2509.538462 | 50 | 140 | 0.8 |  |  |  | 60 | 40 |  | 0.4 | 0.6
Drolia | NRM | P5 | 60 | 41 | 190 | 215 | 2 | 9.458537 |  | 0.25 | 12.50854 |  |  | 10.75 | 10.75 | 8668 | 9661 | 2300 | 485 |  | 2300 | 490 |  | 3 | 0.00111272125 |  | 4.2328 | 4.17612 | 12.21683 | 10.5 | 2696.093023 | 2737.263158 | 100 | 150 | 0.8 |  |  |  | 60 | 40 |  | 0.4 | 0.6
Drolia | NRM | P5 | 60 | 42 | 215 | 210 | 2 | 9.458537 |  | 0.25 | 12.50854 |  |  | 10.75 | 10.75 | 9661 | 8806 | 2300 | 490 |  | 2300 | 490 |  | 3.071429 | 0.001220758574 |  | 4.17612 | 4.11944 | 12.50854 | 10.75 | 2516 | 2696.093023 | 100 | 150 | 0.8 |  |  |  | 60 | 40 |  | 0.4 | 0.6
Drolia | NRM | P5 | 60 | 43 | 210 | 185 | 2 | 9.261463 |  | 0.245 | 12.47646 |  |  | 10.75 | 10.75 | 8806 | 8038 | 2300 | 490 |  | 2300 | 490 |  | 3.486486 | 0.001337397363 |  | 4.11944 | 4.06276 | 12.50854 | 10.75 | 2606.918919 | 2516 | 100 | 145 | 0.97 |  |  |  | 60 | 40 |  | 0.4 | 0.6
Drolia | NRM | P5 | 60 | 44 | 185 | 185 | 2 | 10.24024 |  | 0.295 | 12.63524 |  |  | 10.75 | 10.75 | 8038 | 8035 | 2300 | 490 |  | 2300 | 490 |  | 3.486486 | 0.001337896702 |  | 4.06276 | 4.00608 | 12.47646 | 10.75 | 2605.945946 | 2606.918919 | 150 | 145 | 0.1 |  |  |  | 60 | 40 |  | 0.4 | 0.6
Drolia | NRM | P5 | 60 | 45 | 185 | 190 | 2 | 9.727317 |  | 0.26 | 12.80732 |  |  | 11 | 11 | 8035 | 8553 | 2300 | 490 |  | 2250 | 495 |  | 3.473684 | 0.001286098445 |  | 4.00608 | 3.9494 | 12.63524 | 10.75 | 2700.947368 | 2605.945946 | 100 | 160 | 0.82 |  |  |  | 60 | 40 |  | 0.4 | 0.6
Drolia | NRM | P5 | 60 | 46 | 190 | 175 | 2 | 9.65561 |  | 0.26 | 12.79561 |  |  | 11 | 11 | 8553 | 8167 | 2250 | 495 |  | 2250 | 495 |  | 3.771429 | 0.001346883801 |  | 3.9494 | 3.89272 | 12.80732 | 11 | 2800.114286 | 2700.947368 | 100 | 160 | 0.88 |  |  |  | 60 | 40 |  | 0.4 | 0.6
Drolia | NRM | P5 | 60 | 47 | 175 | 185 | 2 | 9.655854 |  | 0.25 | 12.79585 |  |  | 11 | 11 | 8167 | 8541 | 2250 | 495 |  | 2200 | 495 |  | 3.567568 | 0.001287905397 |  | 3.89272 | 3.83604 | 12.79561 | 11 | 2770.054054 | 2800.114286 | 100 | 150 | 0.89 |  |  |  | 60 | 40 |  | 0.4 | 0.6
Drolia | NRM | P5 | 60 | 48 | 185 | 235 | 2 | 9.907805 |  | 0.215 | 13.0928 |  |  | 11.25 | 11.25 | 8541 | 9825 | 2200 | 495 |  | 2175 | 500 |  | 2.87234 | 0.001145038168 |  | 3.83604 | 3.77936 | 12.79585 | 11 | 2508.510638 | 2770.054054 | 50 | 165 | 0.97 |  |  |  | 60 | 40 |  | 0.4 | 0.6
Drolia | NRM | P5 | 60 | 49 | 235 | 170 | 2 | 9.944146 |  | 0.195 | 13.09915 |  |  | 11.25 | 11.25 | 9825 | 8450 | 2175 | 500 |  | 2150 | 500 |  | 3.970588 | 0.001331360947 |  | 3.77936 | 3.72268 | 13.0928 | 11.25 | 2982.352941 | 2508.510638 | 50 | 145 | 0.96 |  |  |  | 60 | 40 |  | 0.4 | 0.6
Drolia | NRM | P5 | 60 | 50 | 170 | 175 | 2 | 9.906829 |  | 0.255 | 13.09183 |  |  | 11.25 | 11.25 | 8450 | 8068 | 2150 | 500 |  | 2150 | 500 |  | 3.857143 | 0.00139439762 |  | 3.72268 | 3.666 | 13.09915 | 11.25 | 2766.171429 | 2982.352941 | 100 | 155 | 0.93 |  |  |  | 60 | 40 |  | 0.4 | 0.6
Drolia | NRM | P6 | 61 | 1 | 0 | 255 | 8.6 | 1.435366 |  | 0.145 | 10.18037 |  |  | 9.75 | 9.75 | 0 | 8765 | 0 | 0 |  | 2500 | 460 |  | 2.294118 | 0.001112378779 |  | 6.5 | 6.44332 | 0 | 0 | 2062.352941 | 0 | 0 | 145 | 0 |  |  |  | 60 | 40 |  | 0.4 | 0.6
Drolia | NRM | P6 | 61 | 2 | 255 | 180 | 1.5 | 8.717317 |  | 0.24 | 11.36732 |  |  | 9.75 | 9.75 | 8765 | 7909 | 2500 | 460 |  | 2500 | 460 |  | 3.25 | 0.00123277279 |  | 6.44332 | 6.38664 | 10.18037 | 9.75 | 2636.333333 | 2062.352941 | 100 | 140 | 0.91 |  |  |  | 60 | 40 |  | 0.4 | 0.6
Drolia | NRM | P6 | 61 | 3 | 180 | 790 | 1.5 | 8.812439 |  | 0.26 | 11.38244 |  |  | 9.75 | 9.75 | 7909 | 14177 | 2500 | 460 |  | 2500 | 460 |  | 0.7405063 | 0.0006877336531 |  | 6.38664 | 6.32996 | 11.36732 | 9.75 | 1076.734177 | 2636.333333 | 100 | 160 | 0.81 |  |  |  | 60 | 40 |  | 0.4 | 0.6
Drolia | NRM | P6 | 61 | 4 | 790 | 195 | 2 | 8.603659 |  | 0.245 | 11.34866 |  |  | 9.75 | 9.75 | 14177 | 8073 | 2500 | 460 |  | 2500 | 460 |  | 3 | 0.001207729469 |  | 6.32996 | 6.27328 | 11.38244 | 9.75 | 2484 | 1076.734177 | 100 | 145 | 0.5 |  |  |  | 60 | 40 |  | 0.4 | 0.6
Drolia | NRM | P6 | 61 | 5 | 195 | 175 | 2 | 8.597561 |  | 0.25 | 11.34756 |  |  | 9.75 | 9.75 | 8073 | 7433 | 2500 | 460 |  | 2500 | 460 |  | 3.342857 | 0.001311718014 |  | 6.27328 | 6.2166 | 11.34866 | 9.75 | 2548.457143 | 2484 | 100 | 150 | 0.5 |  |  |  | 60 | 40 |  | 0.4 | 0.6
Drolia | NRM | P6 | 61 | 6 | 175 | 170 | 2 | 8.585366 |  | 0.26 | 11.34537 |  |  | 9.75 | 9.75 | 7433 | 7258 | 2500 | 460 |  | 2500 | 460 |  | 3.441176 | 0.001343345274 |  | 6.2166 | 6.15992 | 11.34756 | 9.75 | 2561.647059 | 2548.457143 | 100 | 160 | 0.5 |  |  |  | 60 | 40 |  | 0.4 | 0.6
Drolia | NRM | P6 | 61 | 7 | 170 | 205 | 2 | 8.585366 |  | 0.26 | 11.34537 |  |  | 9.75 | 9.75 | 7258 | 8297 | 2500 | 460 |  | 2500 | 460 |  | 2.853659 | 0.001175123539 |  | 6.15992 | 6.10324 | 11.34537 | 9.75 | 2428.390244 | 2561.647059 | 100 | 160 | 0.5 |  |  |  | 60 | 40 |  | 0.4 | 0.6
Drolia | NRM | P6 | 61 | 8 | 205 | 185 | 2 | 8.882927 |  | 0.31 | 11.39293 |  |  | 9.75 | 9.75 | 8297 | 8877 | 2500 | 460 |  | 2500 | 460 |  | 3.162162 | 0.001098344035 |  | 6.10324 | 6.04656 | 11.34537 | 9.75 | 2879.027027 | 2428.390244 | 150 | 160 | 0.2 |  |  |  | 60 | 40 |  | 0.4 | 0.6
Drolia | NRM | P6 | 61 | 9 | 185 | 200 | 2 | 8.956098 |  | 0.25 | 11.4061 |  |  | 9.75 | 9.75 | 8877 | 8113 | 2500 | 460 |  | 2500 | 460 |  | 2.925 | 0.001201774929 |  | 6.04656 | 5.98988 | 11.39293 | 9.75 | 2433.9 | 2879.027027 | 100 | 150 | 0.2 |  |  |  | 60 | 40 |  | 0.4 | 0.6
Drolia | NRM | P6 | 61 | 10 | 200 | 175 | 2 | 8.477561 |  | 0.27 | 11.32756 |  |  | 9.75 | 9.75 | 8113 | 7667 | 2500 | 460 |  | 2500 | 460 |  | 3.342857 | 0.00127168384 |  | 5.98988 | 5.9332 | 11.4061 | 9.75 | 2628.685714 | 2433.9 | 120 | 150 | 0.58 |  |  |  | 60 | 40 |  | 0.4 | 0.6
Drolia | NRM | P6 | 61 | 11 | 175 | 160 | 2 | 8.442439 |  | 0.24 | 11.32244 |  |  | 9.75 | 9.75 | 7667 | 7403 | 2500 | 460 |  | 2500 | 460 |  | 3.65625 | 0.001317033635 |  | 5.9332 | 5.87652 | 11.32756 | 9.75 | 2776.125 | 2628.685714 | 100 | 140 | 0.64 |  |  |  | 60 | 40 |  | 0.4 | 0.6
Drolia | NRM | P6 | 61 | 12 | 160 | 185 | 2 | 8.394634 |  | 0.24 | 11.31463 |  |  | 9.75 | 9.75 | 7403 | 8365 | 2500 | 460 |  | 2500 | 460 |  | 3.162162 | 0.001165570831 |  | 5.87652 | 5.81984 | 11.32244 | 9.75 | 2712.972973 | 2776.125 | 100 | 140 | 0.68 |  |  |  | 60 | 40 |  | 0.4 | 0.6
Drolia | NRM | P6 | 61 | 13 | 185 | 180 | 2 | 8.542927 |  | 0.285 | 11.33793 |  |  | 9.75 | 9.75 | 8365 | 7444 | 2500 | 460 |  | 2500 | 460 |  | 3.25 | 0.001309779688 |  | 5.81984 | 5.76316 | 11.31463 | 9.75 | 2481.333333 | 2712.972973 | 150 | 135 | 0.51 |  |  |  | 60 | 40 |  | 0.4 | 0.6
Drolia | NRM | P6 | 61 | 14 | 180 | 150 | 2 | 8.542683 |  | 0.295 | 11.33768 |  |  | 9.75 | 9.75 | 7444 | 6576 | 2500 | 460 |  | 2500 | 460 |  | 3.9 | 0.001482664234 |  | 5.76316 | 5.70648 | 11.33793 | 9.75 | 2630.4 | 2481.333333 | 150 | 145 | 0.5 |  |  |  | 60 | 40 |  | 0.4 | 0.6
Drolia | NRM | P6 | 61 | 15 | 150 | 165 | 2 | 8.488049 |  | 0.33 | 11.32805 |  |  | 9.75 | 9.75 | 6576 | 7144 | 2500 | 460 |  | 2500 | 460 |  | 3.545455 | 0.001364781635 |  | 5.70648 | 5.6498 | 11.33768 | 9.75 | 2597.818182 | 2630.4 | 150 | 180 | 0.51 |  |  |  | 60 | 40 |  | 0.4 | 0.6
Drolia | NRM | P6 | 61 | 16 | 165 | 175 | 2 | 8.671463 |  | 0.21 | 11.41146 |  |  | 9.8 | 9.8 | 7144 | 8417 | 2500 | 460 |  | 2500 | 465 |  | 3.36 | 0.001164310324 |  | 5.6498 | 5.59312 | 11.32805 | 9.75 | 2885.828571 | 2597.818182 | 60 | 150 | 0.53 |  |  |  | 60 | 40 |  | 0.4 | 0.6
Drolia | NRM | P6 | 61 | 17 | 175 | 180 | 2 | 8.91439 |  | 0.25 | 11.65439 |  |  | 10 | 10 | 8417 | 7970 | 2500 | 465 |  | 2500 | 470 |  | 3.333333 | 0.001254705144 |  | 5.59312 | 5.53644 | 11.41146 | 9.8 | 2656.666667 | 2885.828571 | 100 | 150 | 0.49 |  |  |  | 60 | 40 |  | 0.4 | 0.6
Drolia | NRM | P6 | 61 | 18 | 180 | 195 | 2 | 9.04 |  | 0.245 | 11.675 |  |  | 10 | 10 | 7970 | 8376 | 2500 | 470 |  | 2500 | 470 |  | 3.076923 | 0.001193887297 |  | 5.53644 | 5.47976 | 11.65439 | 10 | 2577.230769 | 2656.666667 | 100 | 145 | 0.39 |  |  |  | 60 | 40 |  | 0.4 | 0.6
Drolia | NRM | P6 | 61 | 19 | 195 | 175 | 2 | 8.97439 |  | 0.24 | 11.66439 |  |  | 10 | 10 | 8376 | 8343 | 2500 | 470 |  | 2500 | 470 |  | 3.428571 | 0.001198609613 |  | 5.47976 | 5.42308 | 11.675 | 10 | 2860.457143 | 2577.230769 | 100 | 140 | 0.45 |  |  |  | 60 | 40 |  | 0.4 | 0.6
Drolia | NRM | P6 | 61 | 20 | 175 | 235 | 2 | 8.962195 |  | 0.25 | 11.6622 |  |  | 10 | 10 | 8343 | 9180 | 2500 | 470 |  | 2500 | 470 |  | 2.553191 | 0.001089324619 |  | 5.42308 | 5.3664 | 11.66439 | 10 | 2343.829787 | 2860.457143 | 100 | 150 | 0.45 |  |  |  | 60 | 40 |  | 0.4 | 0.6
Drolia | NRM | P6 | 61 | 21 | 235 | 165 | 2 | 8.962439 |  | 0.24 | 11.66244 |  |  | 10 | 10 | 9180 | 7956 | 2500 | 470 |  | 2500 | 470 |  | 3.636364 | 0.001256913022 |  | 5.3664 | 5.30972 | 11.6622 | 10 | 2893.090909 | 2343.829787 | 100 | 140 | 0.46 |  |  |  | 60 | 40 |  | 0.4 | 0.6
Drolia | NRM | P6 | 61 | 22 | 165 | 310 | 2 | 8.812439 |  | 0.265 | 11.63744 |  |  | 10 | 10 | 7956 | 9229 | 2500 | 470 |  | 2500 | 475 |  | 1.935484 | 0.001083541012 |  | 5.30972 | 5.25304 | 11.66244 | 10 | 1786.258065 | 2893.090909 | 100 | 165 | 0.56 |  |  |  | 60 | 40 |  | 0.4 | 0.6
Drolia | NRM | P6 | 61 | 23 | 310 | 295 | 2 | 8.842683 |  | 0.25 | 11.64268 |  |  | 10 | 10 | 9229 | 9189 | 2500 | 475 |  | 2500 | 470 |  | 2.033898 | 0.001088257699 |  | 5.25304 | 5.19636 | 11.63744 | 10 | 1868.949153 | 1786.258065 | 100 | 150 | 0.55 |  |  |  | 60 | 40 |  | 0.4 | 0.6
Drolia | NRM | P6 | 61 | 24 | 295 | 240 | 2 | 8.759024 |  | 0.25 | 11.62902 |  |  | 10 | 10 | 9189 | 9192 | 2500 | 470 |  | 2500 | 470 |  | 2.5 | 0.001087902524 |  | 5.19636 | 5.13968 | 11.64268 | 10 | 2298 | 1868.949153 | 100 | 150 | 0.62 |  |  |  | 60 | 40 |  | 0.4 | 0.6
Drolia | NRM | P6 | 61 | 25 | 240 | 215 | 2 | 8.735122 |  | 0.25 | 11.62512 |  |  | 10 | 10 | 9192 | 8972 | 2500 | 470 |  | 2500 | 470 |  | 2.790698 | 0.001114578689 |  | 5.13968 | 5.083 | 11.62902 | 10 | 2503.813953 | 2298 | 100 | 150 | 0.64 |  |  |  | 60 | 40 |  | 0.4 | 0.6
Drolia | NRM | P6 | 61 | 26 | 215 | 180 | 2 | 9.254146 |  | 0.29 | 11.96415 |  |  | 10.25 | 10.25 | 8972 | 8141 | 2500 | 470 |  | 2500 | 470 |  | 3.416667 | 0.001259059084 |  | 5.083 | 5.02632 | 11.62512 | 10 | 2713.666667 | 2503.813953 | 150 | 140 | 0.42 |  |  |  | 60 | 40 |  | 0.4 | 0.6
Drolia | NRM | P6 | 61 | 27 | 180 | 200 | 2 | 9.170488 |  | 0.29 | 11.95049 |  |  | 10.25 | 10.25 | 8141 | 8521 | 2500 | 470 |  | 2450 | 475 |  | 3.075 | 0.001202910457 |  | 5.02632 | 4.96964 | 11.96415 | 10.25 | 2556.3 | 2713.666667 | 150 | 140 | 0.49 |  |  |  | 60 | 40 |  | 0.4 | 0.6
Drolia | NRM | P6 | 61 | 28 | 200 | 195 | 2 | 9.181951 |  | 0.31 | 11.95195 |  |  | 10.25 | 10.25 | 8521 | 8399 | 2450 | 475 |  | 2400 | 475 |  | 3.153846 | 0.001220383379 |  | 4.96964 | 4.91296 | 11.95049 | 10.25 | 2584.307692 | 2556.3 | 150 | 160 | 0.46 |  |  |  | 60 | 40 |  | 0.4 | 0.6
Drolia | NRM | P6 | 61 | 29 | 195 | 175 | 2.5 | 9.121951 |  | 0.32 | 11.94195 |  |  | 10.25 | 10.25 | 8399 | 8689 | 2400 | 475 |  | 2400 | 475 |  | 3.514286 | 0.001179652434 |  | 4.91296 | 4.85628 | 11.95195 | 10.25 | 2979.085714 | 2584.307692 | 150 | 170 | 0 |  |  |  | 60 | 40 |  | 0.4 | 0.6
Drolia | NRM | P6 | 61 | 30 | 175 | 185 | 2.5 | 9.426829 |  | 0.32 | 12.24683 |  |  | 10.5 | 10.5 | 8689 | 8211 | 2400 | 475 |  | 2400 | 480 |  | 3.405405 | 0.001278772379 |  | 4.85628 | 4.7996 | 11.94195 | 10.25 | 2663.027027 | 2979.085714 | 150 | 170 | 0 |  |  |  | 60 | 40 |  | 0.4 | 0.6
Drolia | NRM | P6 | 61 | 31 | 185 | 240 | 2.5 | 9.331707 |  | 0.3 | 12.23171 |  |  | 10.5 | 10.5 | 8211 | 8464 | 2400 | 480 |  | 2350 | 480 |  | 2.625 | 0.001240548204 |  | 4.7996 | 4.74292 | 12.24683 | 10.5 | 2116 | 2663.027027 | 150 | 150 | 0.1 |  |  |  | 60 | 40 |  | 0.4 | 0.6
Drolia | NRM | P6 | 61 | 32 | 240 | 200 | 2.5 | 9.420732 |  | 0.325 | 12.24573 |  |  | 10.5 | 10.5 | 8464 | 8840 | 2350 | 480 |  | 2350 | 480 |  | 3.15 | 0.001187782805 |  | 4.74292 | 4.68624 | 12.23171 | 10.5 | 2652 | 2116 | 150 | 175 | 0 |  |  |  | 60 | 40 |  | 0.4 | 0.6
Drolia | NRM | P6 | 61 | 33 | 200 | 195 | 2.5 | 9.493902 |  | 0.265 | 12.2589 |  |  | 10.5 | 10.5 | 8840 | 8764 | 2350 | 480 |  | 2350 | 480 |  | 3.230769 | 0.001198083067 |  | 4.68624 | 4.62956 | 12.24573 | 10.5 | 2696.615385 | 2652 | 100 | 165 | 0 |  |  |  | 60 | 40 |  | 0.4 | 0.6
Drolia | NRM | P6 | 61 | 34 | 195 | 185 | 2.5 | 9.487805 |  | 0.27 | 12.2578 |  |  | 10.5 | 10.5 | 8764 | 8577 | 2350 | 480 |  | 2350 | 480 |  | 3.405405 | 0.001224204267 |  | 4.62956 | 4.57288 | 12.2589 | 10.5 | 2781.72973 | 2696.615385 | 100 | 170 | 0 |  |  |  | 60 | 40 |  | 0.4 | 0.6
Drolia | NRM | P6 | 61 | 35 | 185 | 200 | 1.5 | 9.906341 |  | 0.26 | 12.32634 |  |  | 10.5 | 10.5 | 8577 | 8862 | 2350 | 480 |  | 2350 | 480 |  | 3.15 | 0.001184834123 |  | 4.57288 | 4.5162 | 12.2578 | 10.5 | 2658.6 | 2781.72973 | 100 | 160 | 0.66 |  |  |  | 60 | 40 |  | 0.4 | 0.6
Drolia | NRM | P6 | 61 | 36 | 200 | 225 | 1.5 | 10.30805 |  | 0.21 | 12.64805 |  |  | 10.75 | 10.75 | 8862 | 9161 | 2350 | 480 |  | 2300 | 485 |  | 2.866667 | 0.00117345268 |  | 4.5162 | 4.45952 | 12.32634 | 10.5 | 2442.933333 | 2658.6 | 50 | 160 | 0.63 |  |  |  | 60 | 40 |  | 0.4 | 0.6
Drolia | NRM | P6 | 61 | 37 | 225 | 185 | 1.5 | 10.33195 |  | 0.21 | 12.65195 |  |  | 10.75 | 10.75 | 9161 | 8294 | 2300 | 485 |  | 2300 | 485 |  | 3.486486 | 0.001296117675 |  | 4.45952 | 4.40284 | 12.64805 | 10.75 | 2689.945946 | 2442.933333 | 50 | 160 | 0.61 |  |  |  | 60 | 40 |  | 0.4 | 0.6
Drolia | NRM | P6 | 61 | 38 | 185 | 205 | 1.5 | 10.47561 |  | 0.2 | 12.67561 |  |  | 10.75 | 10.75 | 8294 | 9356 | 2300 | 485 |  | 2300 | 485 |  | 3.146341 | 0.001148995297 |  | 4.40284 | 4.34616 | 12.65195 | 10.75 | 2738.341463 | 2689.945946 | 50 | 150 | 0.5 |  |  |  | 60 | 40 |  | 0.4 | 0.6
Drolia | NRM | P6 | 61 | 39 | 205 | 185 | 1.5 | 10.28415 |  | 0.21 | 12.64415 |  |  | 10.75 | 10.75 | 9356 | 8370 | 2300 | 485 |  | 2300 | 485 |  | 3.486486 | 0.001284348865 |  | 4.34616 | 4.28948 | 12.67561 | 10.75 | 2714.594595 | 2738.341463 | 50 | 160 | 0.65 |  |  |  | 60 | 40 |  | 0.4 | 0.6
Drolia | NRM | P6 | 61 | 40 | 185 | 190 | 1.5 | 10.52707 |  | 0.3 | 12.93707 |  |  | 11 | 11 | 8370 | 8992 | 2300 | 485 |  | 2300 | 490 |  | 3.473684 | 0.001223309609 |  | 4.28948 | 4.2328 | 12.64415 | 10.75 | 2839.578947 | 2714.594595 | 150 | 150 | 0.61 |  |  |  | 60 | 40 |  | 0.4 | 0.6
Drolia | NRM | P6 | 61 | 41 | 190 | 180 | 1.5 | 10.49122 |  | 0.3 | 12.93122 |  |  | 11 | 11 | 8992 | 9317 | 2300 | 490 |  | 2300 | 490 |  | 3.666667 | 0.001180637544 |  | 4.2328 | 4.17612 | 12.93707 | 11 | 3105.666667 | 2839.578947 | 150 | 150 | 0.64 |  |  |  | 60 | 40 |  | 0.4 | 0.6
Drolia | NRM | P6 | 61 | 42 | 180 | 155 | 1.5 | 10.57634 |  | 0.24 | 12.94634 |  |  | 11 | 11 | 9317 | 7855 | 2300 | 490 |  | 2300 | 495 |  | 4.258065 | 0.001400381922 |  | 4.17612 | 4.11944 | 12.93122 | 11 | 3040.645161 | 3105.666667 | 100 | 140 | 0.63 |  |  |  | 60 | 40 |  | 0.4 | 0.6
Drolia | NRM | P6 | 61 | 43 | 155 | 200 | 2 | 10.22927 |  | 0.26 | 12.88927 |  |  | 11 | 11 | 7855 | 9485 | 2300 | 495 |  | 2250 | 495 |  | 3.3 | 0.001159725883 |  | 4.11944 | 4.06276 | 12.94634 | 11 | 2845.5 | 3040.645161 | 100 | 160 | 0.4 |  |  |  | 60 | 40 |  | 0.4 | 0.6
Drolia | NRM | P6 | 61 | 44 | 200 | 185 | 2 | 10.1561 |  | 0.32 | 12.8761 |  |  | 11 | 11 | 9485 | 8813 | 2250 | 495 |  | 2250 | 495 |  | 3.567568 | 0.001248156133 |  | 4.06276 | 4.00608 | 12.88927 | 11 | 2858.27027 | 2845.5 | 150 | 170 | 0.4 |  |  |  | 60 | 40 |  | 0.4 | 0.6
Drolia | NRM | P6 | 61 | 45 | 185 | 185 | 2.5 | 9.558537 |  | 0.32 | 12.77854 |  |  | 11 | 11 | 8813 | 8743 | 2250 | 495 |  | 2250 | 495 |  | 3.567568 | 0.001258149377 |  | 4.00608 | 3.9494 | 12.8761 | 11 | 2835.567568 | 2858.27027 | 150 | 170 | 0.4 |  |  |  | 60 | 40 |  | 0.4 | 0.6
Drolia | NRM | P6 | 61 | 46 | 185 | 205 | 2 | 10.27805 |  | 0.22 | 12.89805 |  |  | 11 | 11 | 8743 | 8977 | 2250 | 495 |  | 2250 | 495 |  | 3.219512 | 0.001225353682 |  | 3.9494 | 3.89272 | 12.77854 | 11 | 2627.414634 | 2835.567568 | 50 | 170 | 0.4 |  |  |  | 60 | 40 |  | 0.4 | 0.6
Drolia | NRM | P6 | 61 | 47 | 205 | 165 | 2 | 10.40244 |  | 0.27 | 13.17244 |  |  | 11.25 | 11.25 | 8977 | 8285 | 2250 | 495 |  | 2200 | 500 |  | 4.090909 | 0.001357875679 |  | 3.89272 | 3.83604 | 12.89805 | 11 | 3012.727273 | 2627.414634 | 100 | 170 | 0.5 |  |  |  | 60 | 40 |  | 0.4 | 0.6
Drolia | NRM | P6 | 61 | 48 | 165 | 200 | 2 | 10.50976 |  | 0.28 | 13.18976 |  |  | 11.25 | 11.25 | 8285 | 9094 | 2200 | 500 |  | 2200 | 500 |  | 3.375 | 0.001237079393 |  | 3.83604 | 3.77936 | 13.17244 | 11.25 | 2728.2 | 3012.727273 | 100 | 180 | 0.4 |  |  |  | 60 | 40 |  | 0.4 | 0.6
Drolia | NRM | P6 | 61 | 49 | 200 | 190 | 2 | 10.52195 |  | 0.27 | 13.19195 |  |  | 11.25 | 11.25 | 9094 | 8767 | 2200 | 500 |  | 2200 | 500 |  | 3.552632 | 0.00128322117 |  | 3.77936 | 3.72268 | 13.18976 | 11.25 | 2768.526316 | 2728.2 | 100 | 170 | 0.4 |  |  |  | 60 | 40 |  | 0.4 | 0.6
Drolia | NRM | P6 | 61 | 50 | 190 | 190 | 2 | 10.46098 |  | 0.32 | 13.18098 |  |  | 11.25 | 11.25 | 8767 | 9240 | 2200 | 500 |  | 2200 | 500 |  | 3.552632 | 0.001217532468 |  | 3.72268 | 3.666 | 13.19195 | 11.25 | 2917.894737 | 2768.526316 | 150 | 170 | 0.4 |  |  |  | 60 | 40 |  | 0.4 | 0.6
MSP | NRM | NL | 62 | 1 | 0 | 365 | 3.5 | 16.93902439 | 0 | 0 | 20.43902439 | 0 |  | 17 | 17.32 | 0 |  | 0 | 0 |  | 3500 | 470 |  | 2.847123288 | #DIV/0! |  | 7.25 | 7.195021 | 0 | 0 | 0 | 0 | 0 |  |  | 0 | 17000
MSP | NRM | NL | 62 | 2 | 365 | 180 | 2 | 16.86585366 | 0 | 0.32 | 19.18585366 | 0.23 |  | 15.8 | 16.11 |  | 13322 | 3500 | 470 |  | 3300 | 470 |  | 5.37 | 0.001209277886 |  | 7.195021 | 7.140043 | 20.43902439 | 17 | 4440.666667 | 0 | 100 | 220 |  | 0 | 15800
MSP | NRM | NL | 62 | 3 | 180 | 175 | 0.7 | 16.07195122 | 0.7 | 0.31 | 17.78195122 | 0.27 |  | 14.5 | 14.875 | 13322 | 12904 | 3300 | 470 |  | 3300 | 470 |  | 5.1 | 0.001152743335 |  | 7.140043 | 7.085064 | 19.18585366 | 15.8 | 4424.228571 | 4440.666667 | 100 | 210 |  | 0 | 14500
MSP | NRM | NL | 62 | 4 | 175 | 170 | 0 | 16.40853659 | 1.5 | 0.375 | 18.28353659 | 0.19 |  | 15 | 15.33 | 12904 | 12826 | 3300 | 470 |  | 3300 | 470 |  | 5.410588235 | 0.001195228442 |  | 7.085064 | 7.030085 | 17.78195122 | 14.5 | 4526.823529 | 4424.228571 | 175 | 200 |  | 0 | 15000
MSP | NRM | NL | 62 | 5 | 170 | 160 | 0 | 15.86585366 | 1.5 | 0.33 | 17.69585366 | 0.16 |  | 14.5 | 14.84 | 12826 | 11602 | 3300 | 470 |  | 3300 | 470 |  | 5.565 | 0.001279089812 |  | 7.030085 | 6.975106 | 18.28353659 | 15 | 4350.75 | 4526.823529 | 150 | 180 |  | 0 | 14500
MSP | NRM | NL | 62 | 6 | 160 | 165 | 0 | 15.83536585 | 1 | 0.34 | 17.17536585 | 0.22 |  | 14 | 14.325 | 11602 | 10616 | 3300 | 470 |  | 3300 | 470 |  | 5.209090909 | 0.001349378297 |  | 6.975106 | 6.920128 | 17.69585366 | 14.5 | 3860.363636 | 4350.75 | 150 | 190 |  | 0 | 14000
MSP | NRM | NL | 62 | 7 | 165 | 160 | 0 | 15.87804878 | 2 | 0.325 | 18.20304878 | 0.19 |  | 15 | 15.345 | 10616 | 11596 | 3300 | 470 |  | 3300 | 470 |  | 5.754375 | 0.001323301138 |  | 6.920128 | 6.865149 | 17.17536585 | 14 | 4348.5 | 3860.363636 | 125 | 200 |  | 0 | 15000
MSP | NRM | NL | 62 | 8 | 160 | 145 | 0 | 15.2195122 | 1.5 | 0.345 | 17.0645122 | 0.34 |  | 14 | 14.325 | 11596 | 9816 | 3300 | 470 |  | 3300 | 470 |  | 5.927586207 | 0.001459352078 |  | 6.865149 | 6.81017 | 18.20304878 | 15 | 4061.793103 | 4348.5 | 125 | 220 |  | 0 | 14000
MSP | NRM | NL | 62 | 9 | 145 | 160 | 0 | 15.85365854 | 1.5 | 0.325 | 17.67865854 | 0.23 |  | 14.5 | 14.825 | 9816 | 11466 | 3300 | 470 |  | 3300 | 470 |  | 5.559375 | 0.001292953079 |  | 6.81017 | 6.755191 | 17.0645122 | 14 | 4299.75 | 4061.793103 | 125 | 200 |  | 0 | 14500
MSP | NRM | NL | 62 | 10 | 160 | 155 | 0 | 15.85365854 | 1.5 | 0.325 | 17.67865854 | 0.18 |  | 14.5 | 14.825 | 11466 | 10618 | 3300 | 470 |  | 3300 | 470 |  | 5.738709677 | 0.001396213976 |  | 6.755191 | 6.700213 | 17.67865854 | 14.5 | 4110.193548 | 4299.75 | 125 | 200 |  | 0 | 14500
MSP | NRM | NL | 62 | 11 | 155 | 150 | 0 | 15.85365854 | 1.5 | 0.325 | 17.67865854 | 0.19 |  | 14.5 | 14.825 | 10618 | 11880 | 3300 | 470 |  | 3300 | 470 |  | 5.93 | 0.001247895623 |  | 6.700213 | 6.645234 | 17.67865854 | 14.5 | 4752 | 4110.193548 | 125 | 200 |  | 0 | 14500
MSP | NRM | NL | 62 | 12 | 150 | 145 | 0 | 16.48780488 | 1.5 | 0.325 | 18.31280488 | 0.2 |  | 15 | 15.345 | 11880 | 10752 | 3300 | 470 |  | 3300 | 470 |  | 6.349655172 | 0.001427176339 |  | 6.645234 | 6.590255 | 17.67865854 | 14.5 | 4449.103448 | 4752 | 125 | 200 |  | 0 | 15000
MSP | NRM | NL | 62 | 13 | 145 | 160 | 0 | 16.45121951 | 1.5 | 0.345 | 18.29621951 | 0.2 |  | 15 | 15.335 | 10752 | 11870 | 3300 | 470 |  | 3300 | 470 |  | 5.750625 | 0.001291912384 |  | 6.590255 | 6.535277 | 18.31280488 | 15 | 4451.25 | 4449.103448 | 125 | 220 |  | 0 | 15000
MSP | NRM | NL | 62 | 14 | 160 | 175 | 0 | 16.42682927 | 1.5 | 0.335 | 18.26182927 | 0.18 |  | 15 | 15.305 | 11870 | 12906 | 3300 | 470 |  | 3400 | 470 |  | 5.247428571 | 0.001185882535 |  | 6.535277 | 6.480298 | 18.29621951 | 15 | 4424.914286 | 4451.25 | 125 | 210 |  | 0 | 15000
MSP | NRM | NL | 62 | 15 | 175 | 200 | 0 | 14.75121951 | 1.5 | 0.305 | 16.55621951 | 0.22 |  | 13.566 | 13.901 | 12906 | 13472 | 3400 | 470 |  | 3400 | 470 |  | 4.1703 | 0.001031843824 |  | 6.480298 | 6.425319 | 18.26182927 | 15 | 4041.6 | 4424.914286 | 125 | 180 |  | 0 | 13566
MSP | NRM | NL | 62 | 16 | 200 | 135 | 0 | 13.98780488 | 1.5 | 0.335 | 15.82280488 | 0.2 |  | 13 | 13.305 | 13472 | 9886 | 3400 | 470 |  | 3400 | 470 |  | 5.913333333 | 0.001345842606 |  | 6.425319 | 6.37034 | 16.55621951 | 13.566 | 4393.777778 | 4041.6 | 125 | 210 |  | 0 | 13000
MSP | NRM | NL | 62 | 17 | 135 | 155 | 0 | 14.66463415 | 1.5 | 0.305 | 16.46963415 | 0.16 |  | 13.5 | 13.83 | 9886 | 10490 | 3400 | 470 |  | 3400 | 470 |  | 5.353548387 | 0.001318398475 |  | 6.37034 | 6.315362 | 15.82280488 | 13 | 4060.645161 | 4393.777778 | 125 | 180 |  | 0 | 13500
MSP | NRM | NL | 62 | 18 | 155 | 170 | 0 | 15.02439024 | 1.5 | 0.33 | 16.85439024 | 0.2 |  | 13.8 | 14.15 | 10490 | 12334 | 3400 | 470 |  | 3400 | 470 |  | 4.994117647 | 0.001147235285 |  | 6.315362 | 6.260383 | 16.46963415 | 13.5 | 4353.176471 | 4060.645161 | 150 | 180 |  | 0 | 13800
MSP | NRM | NL | 62 | 19 | 170 | 175 | 0 | 15.85365854 | 1.5 | 0.35 | 17.70365854 | 0.25 |  | 14.5 | 14.85 | 12334 | 12146 | 3400 | 470 |  | 3400 | 475 |  | 5.091428571 | 0.001222624732 |  | 6.260383 | 6.205404 | 16.85439024 | 13.8 | 4164.342857 | 4353.176471 | 150 | 200 |  | 0 | 14500
MSP | NRM | NL | 62 | 20 | 175 | 195 | 0 | 15.13414634 | 1.5 | 0.35 | 16.98414634 | 0.19 |  | 14 | 14.26 | 12146 | 12828 | 3400 | 475 |  | 3400 | 475 |  | 4.387692308 | 0.001111630808 |  | 6.205404 | 6.150426 | 17.70365854 | 14.5 | 3947.076923 | 4164.342857 | 150 | 200 |  | 0 | 14000
MSP | NRM | NL | 62 | 21 | 195 | 180 | 0 | 15.32317073 | 1.5 | 0.26 | 17.08317073 | 0.16 |  | 14 | 14.325 | 12828 | 12684 | 3400 | 475 |  | 3400 | 475 |  | 4.775 | 0.001129375591 |  | 6.150426 | 6.095447 | 16.98414634 | 14 | 4228 | 3947.076923 | 150 | 110 |  | 0 | 14000
MSP | NRM | NL | 62 | 22 | 180 | 160 | 0 | 15.26219512 | 1.5 | 0.325 | 17.08719512 | 0.22 |  | 14 | 14.34 | 12684 | 11558 | 3400 | 475 |  | 3400 | 475 |  | 5.3775 | 0.001240699083 |  | 6.095447 | 6.040468 | 17.08317073 | 14 | 4334.25 | 4228 | 125 | 200 |  | 0 | 14000
MSP | NRM | NL | 62 | 23 | 160 | 175 | 0 | 15.24390244 | 1.5 | 0.34 | 17.08390244 | 0.22 |  | 14 | 14.34 | 11558 | 12328 | 3400 | 475 |  | 3400 | 475 |  | 4.916571429 | 0.001163205711 |  | 6.040468 | 5.985489 | 17.08719512 | 14 | 4226.742857 | 4334.25 | 150 | 190 |  | 0 | 14000
MSP | NRM | NL | 62 | 24 | 175 | 165 | 0 | 14.65609756 | 1.5 | 0.34 | 16.49609756 | 0.25 |  | 13.528 | 13.858 | 12328 | 11728 | 3400 | 475 |  | 3300 | 475 |  | 5.039272727 | 0.001181616644 |  | 5.985489 | 5.930511 | 17.08390244 | 14 | 4264.727273 | 4226.742857 | 150 | 190 |  | 0 | 13528
MSP | NRM | NL | 62 | 25 | 165 | 165 | 0 | 14.64634146 | 2 | 0.33 | 16.97634146 | 0.22 |  | 14 | 14.34 | 11728 | 11844 | 3300 | 475 |  | 3300 | 475 |  | 5.214545455 | 0.001210739615 |  | 5.930511 | 5.875532 | 16.49609756 | 13.528 | 4306.909091 | 4264.727273 | 150 | 180 |  | 0 | 14000
MSP | NRM | NL | 62 | 26 | 165 | 185 | 0 | 15.25609756 | 1.5 | 0.34 | 17.09609756 | 0.16 |  | 14 | 14.35 | 11844 | 12192 | 3300 | 475 |  | 3300 | 475 |  | 4.654054054 | 0.001177001312 |  | 5.875532 | 5.820553 | 16.97634146 | 14 | 3954.162162 | 4306.909091 | 150 | 190 |  | 0 | 14000
MSP | NRM | NL | 62 | 27 | 185 | 145 | 0 | 15.24390244 | 1.5 | 0.35 | 17.09390244 | 0.18 |  | 14 | 14.35 | 12192 | 10012 | 3300 | 475 |  | 3300 | 475 |  | 5.937931034 | 0.001433280064 |  | 5.820553 | 5.765574 | 17.09609756 | 14 | 4142.896552 | 3954.162162 | 150 | 200 |  | 0 | 14000
MSP | NRM | NL | 62 | 29 | 145 | 170 | 0 | 16.43902439 | 1.5 | 0.35 | 18.28902439 | 0.18 |  | 15 | 15.33 | 10012 | 12572 | 3300 | 475 |  | 3300 | 475 |  | 5.410588235 | 0.001219376392 |  | 5.765574 | 5.710596 | 17.09390244 | 14 | 4437.176471 | 4142.896552 | 150 | 200 |  | 0 | 15000
MSP | NRM | NL | 62 | 30 | 170 | 165 | 0 | 15.24390244 | 1.5 | 0.33 | 17.07390244 | 0.19 |  | 14 | 14.33 | 12572 | 10792 | 3300 | 475 |  | 3300 | 475 |  | 5.210909091 | 0.001327835434 |  | 5.710596 | 5.655617 | 18.28902439 | 15 | 3924.363636 | 4437.176471 | 150 | 180 |  | 0 | 14000
MSP | NRM | NL | 62 | 31 | 165 | 140 | 0 | 14.04878049 | 1.5 | 0.33 | 15.87878049 | 0.22 |  | 13 | 13.35 | 10792 | 10708 | 3300 | 475 |  | 3300 | 475 |  | 5.721428571 | 0.001246731416 |  | 5.655617 | 5.600638 | 17.07390244 | 14 | 4589.142857 | 3924.363636 | 150 | 180 |  | 0 | 13000
MSP | NRM | NL | 62 | 32 | 140 | 155 | 0 | 14 | 1.5 | 0.35 | 15.85 | 0.24 |  | 13 | 13.33 | 10708 | 10529 | 3300 | 475 |  | 3300 | 475 |  | 5.16 | 0.001266027163 |  | 5.600638 | 5.54566 | 15.87878049 | 13 | 4075.741935 | 4589.142857 | 150 | 200 |  | 0 | 13000
MSP | NRM | NL | 62 | 33 | 155 | 170 | 0 | 14.07317073 | 1.5 | 0.33 | 15.90317073 | 0.16 |  | 13 | 13.37 | 10529 | 11295 | 3300 | 475 |  | 3300 | 475 |  | 4.718823529 | 0.001183709606 |  | 5.54566 | 5.490681 | 15.85 | 13 | 3986.470588 | 4075.741935 | 150 | 180 |  | 0 | 13000
MSP | NRM | NL | 62 | 34 | 170 | 190 | 0 | 14.97560976 | 1.5 | 0.37 | 16.84560976 | 0.25 |  | 13.8 | 14.15 | 11295 | 11812 | 3300 | 475 |  | 3300 | 480 |  | 4.468421053 | 0.001197934304 |  | 5.490681 | 5.435702 | 15.90317073 | 13 | 3730.105263 | 3986.470588 | 150 | 220 |  | 0 | 13800
MSP | NRM | NL | 62 | 35 | 190 | 155 | 0 | 15.24390244 | 1.5 | 0.35 | 17.09390244 | 0.22 |  | 14 | 14.35 | 11812 | 11724 | 3300 | 480 |  | 3300 | 480 |  | 5.55483871 | 0.001223984988 |  | 5.435702 | 5.380723 | 16.84560976 | 13.8 | 4538.322581 | 3730.105263 | 150 | 200 |  | 0 | 14000
MSP | NRM | NL | 62 | 36 | 155 | 155 | 0 | 15.24390244 | 1.5 | 0.35 | 17.09390244 | 0.19 |  | 14 | 14.35 | 11724 | 11020 | 3300 | 480 |  | 3300 | 480 |  | 5.55483871 | 0.001302177858 |  | 5.380723 | 5.325745 | 17.09390244 | 14 | 4265.806452 | 4538.322581 | 150 | 200 |  | 0 | 14000
MSP | NRM | NL | 62 | 37 | 155 | 165 | 0 | 15.24390244 | 1.5 | 0.35 | 17.09390244 | 0.24 |  | 14 | 14.35 | 11020 | 11110 | 3300 | 480 |  | 3300 | 480 |  | 5.218181818 | 0.001291629163 |  | 5.325745 | 5.270766 | 17.09390244 | 14 | 4040 | 4265.806452 | 150 | 200 |  | 0 | 14000
MSP | NRM | NL | 62 | 38 | 165 | 150 | 0 | 15.2195122 | 1.5 | 0.35 | 17.0695122 | 0 |  | 14 | 14.33 | 11110 | 10902 | 3300 | 480 |  | 3300 | 480 |  | 5.732 | 0.001314437718 |  | 5.270766 | 5.215787 | 17.09390244 | 14 | 4360.8 | 4040 | 150 | 200 |  | 0 | 14000
MSP | NRM | NL | 62 | 39 | 150 | 160 | 0 | 15.24390244 | 1.5 | 0.33 | 17.07390244 | 0.22 |  | 14 | 14.33 | 10902 | 11724 | 3300 | 480 |  | 3300 | 480 |  | 5.37375 | 0.001222279086 |  | 5.215787 | 5.160809 | 17.0695122 | 14 | 4396.5 | 4360.8 | 150 | 180 |  | 0 | 14000
MSP | NRM | NL | 62 | 40 | 160 | 175 | 0 | 15.24390244 | 1.5 | 0.33 | 17.07390244 | 0.18 |  | 14 | 14.33 | 11724 | 12220 | 3300 | 480 |  | 3300 | 480 |  | 4.913142857 | 0.001172667758 |  | 5.160809 | 5.10583 | 17.07390244 | 14 | 4189.714286 | 4396.5 | 150 | 180 |  | 0 | 14000
MSP | NRM | NL | 62 | 41 | 175 | 160 | 0 | 15.26829268 | 1.5 | 0.33 | 17.09829268 | 0.19 |  | 14 | 14.35 | 12220 | 11764 | 3300 | 480 |  | 3300 | 480 |  | 5.38125 | 0.001219823189 |  | 5.10583 | 5.050851 | 17.07390244 | 14 | 4411.5 | 4189.714286 | 150 | 180 |  | 0 | 14000
MSP | NRM | NL | 62 | 42 | 160 | 160 | 0 | 15.29878049 | 1.5 | 0.35 | 17.14878049 | 0.16 |  | 14 | 14.395 | 11764 | 12060 | 3300 | 480 |  | 3300 | 480 |  | 5.398125 | 0.001193615257 |  | 5.050851 | 4.995872 | 17.09829268 | 14 | 4522.5 | 4411.5 | 150 | 200 |  | 0 | 14000
MSP | NRM | NL | 62 | 43 | 160 | 145 | 0 | 15.21341463 | 1.5 | 0.395 | 17.10841463 | 0.2 |  | 14 | 14.37 | 12060 | 10080 | 3300 | 480 |  | 3300 | 480 |  | 5.946206897 | 0.001425595238 |  | 4.995872 | 4.940894 | 17.14878049 | 14 | 4171.034483 | 4522.5 | 175 | 220 |  | 0 | 14000
MSP | NRM | NL | 62 | 44 | 145 | 160 | 0 | 15.25609756 | 1.5 | 0.37 | 17.12609756 | 0.18 |  | 14 | 14.38 | 10080 | 11476 | 3300 | 480 |  | 3300 | 480 |  | 5.3925 | 0.001253049843 |  | 4.940894 | 4.885915 | 17.10841463 | 14 | 4303.5 | 4171.034483 | 150 | 220 |  | 0 | 14000
MSP | NRM | NL | 62 | 45 | 160 | 180 | 0 | 13.98780488 | 1.5 | 0.38 | 15.86780488 | 0.2 |  | 13 | 13.35 | 11476 | 12156 | 3300 | 480 |  | 3300 | 480 |  | 4.45 | 0.0010982231 |  | 4.885915 | 4.830936 | 17.12609756 | 14 | 4052 | 4303.5 | 150 | 230 |  | 0 | 13000
MSP | NRM | NL | 62 | 46 | 180 | 175 | 0 | 15.2195122 | 1.5 | 0.35 | 17.0695122 | 0.2 |  | 14 | 14.33 | 12156 | 13264 | 3300 | 480 |  | 3300 | 480 |  | 4.913142857 | 0.001080367913 |  | 4.830936 | 4.775957 | 15.86780488 | 13 | 4547.657143 | 4052 | 150 | 200 |  | 0 | 14000
MSP | NRM | NL | 62 | 47 | 175 | 165 | 0 | 14.41463415 | 1.5 | 0.33 | 16.24463415 | 0.22 |  | 13.5 | 13.65 | 13264 | 11556 | 3300 | 480 |  | 3300 | 480 |  | 4.963636364 | 0.001181204569 |  | 4.775957 | 4.720979 | 17.0695122 | 14 | 4202.181818 | 4547.657143 | 150 | 180 |  | 0 | 13500
MSP | NRM | NL | 62 | 48 | 165 | 135 | 0 | 14.1402439 | 1.5 | 0.15 | 15.7902439 | 0.15 |  | 13 | 13.245 | 11556 |  | 3300 | 480 |  | 3300 | 485 |  | 5.886666667 | #DIV/0! |  | 4.720979 | 4.666 | 16.24463415 | 13.5 | 0 | 4202.181818 | 150 |  |  | 0 | 13000
MSP | SRM | NL | 63 | 1 | 0 | 190 | 2 | 17.12804878 | 0 | 0.245 | 19.37304878 | 0.18 |  | 16 | 16.25 | 0 | 12094 | 0 | 0 |  | 3300 | 470 |  | 5.131578947 | 0.001343641475 |  | 7.25 | 6.9916 | 0 | 0 | 3819.157895 | 0 | 25 | 220 | 2 | 0.002 | 16000
MSP | SRM | NL | 63 | 2 | 190 | 155 | 1 | 17.18902439 | 0 | 0.25 | 18.43902439 | 0.16 |  | 15 | 15.325 | 12094 |  | 3300 | 470 |  | 3300 | 470 |  | 5.932258065 | #DIV/0! |  | 6.9916 | 6.7332 | 19.37304878 | 16 | 0 | 3819.157895 | 50 | 200 | 1.5 | 0.0015 | 15000
MSP | SRM | NL | 63 | 3 | 155 | 205 | 1 | 18.25609756 | 0 | 0.325 | 19.58109756 | 0.18 |  | 16 | 16.275 |  | 21008 | 3300 | 470 |  | 3300 | 470 |  | 4.763414634 | 0.0007747048743 |  | 6.7332 | 6.4748 | 18.43902439 | 15 | 6148.682927 | 0 | 100 | 225 | 1 | 0.001 | 16000
MSP | SRM | NL | 63 | 4 | 205 | 175 | 0.5 | 18.94512195 | 0 | 0.275 | 19.72012195 | 0.22 |  | 16 | 16.3 | 21008 | 10886 | 3300 | 470 |  | 3300 | 480 |  | 5.588571429 | 0.001497336028 |  | 6.4748 | 6.2164 | 19.58109756 | 16 | 3732.342857 | 6148.682927 | 75 | 200 | 1 | 0.001 | 16000
MSP | SRM | NL | 63 | 5 | 175 | 175 | 1 | 18.89634146 | 0 | 0.3 | 20.19634146 |  |  | 16.5 | 16.775 | 10886 | 11794 | 3300 | 480 |  | 3300 | 480 |  | 5.751428571 | 0.00142233339 |  | 6.2164 | 5.958 | 19.72012195 | 16 | 4043.657143 | 3732.342857 | 75 | 225 | 1.5 | 0.0015 | 16500
MSP | SRM | NL | 63 | 6 | 175 | 165 | 0.5 | 18.30487805 | 0 | 0.275 | 19.07987805 | 0.24 |  | 15.5 | 15.775 | 11794 | 12772 | 3300 | 480 |  | 3300 | 480 |  | 5.736363636 | 0.001235123708 |  | 5.958 | 5.6996 | 20.19634146 | 16.5 | 4644.363636 | 4043.657143 | 50 | 225 | 1.5 | 0.0015 | 15500
MSP | SRM | NL | 63 | 7 | 165 | 205 | 0.5 | 19.52439024 | 0 | 0.275 | 20.29939024 | 0.2 |  | 16.5 | 16.775 | 12772 | 12224 | 3300 | 480 |  | 3300 | 480 |  | 4.909756098 | 0.001372300393 |  | 5.6996 | 5.4412 | 19.07987805 | 15.5 | 3577.756098 | 4644.363636 | 50 | 225 | 1.5 | 0.0015 | 16500
MSP | SRM | NL | 63 | 8 | 205 | 210 | 0.5 | 19.52439024 | 0 | 0.275 | 20.29939024 | 0.19 |  | 16.5 | 16.775 | 12224 | 13447 | 3300 | 480 |  | 3300 | 480 |  | 4.792857143 | 0.001247490147 |  | 5.4412 | 5.1828 | 20.29939024 | 16.5 | 3842 | 3577.756098 | 50 | 225 | 1.5 | 0.0015 | 16500
MSP | SRM | NL | 63 | 9 | 210 | 200 | 0.5 | 18.88414634 | 0 | 0.275 | 19.65914634 | 0.21 |  | 16 | 16.25 | 13447 | 13447 | 3300 | 480 |  | 3300 | 480 |  | 4.875 | 0.001208447981 |  | 5.1828 | 4.9244 | 20.29939024 | 16.5 | 4034.1 | 3842 | 50 | 225 | 1 | 0.001 | 16000
MSP | SRM | NL | 63 | 10 | 200 | 195 | 1 | 20.45121951 | 0 | 0.25 | 21.70121951 | 0.18 |  | 18 | 18 | 13447 | 13552 | 3300 | 480 |  | 3200 | 500 |  | 5.538461538 | 0.001328217237 |  | 4.9244 | 4.666 | 19.65914634 | 16 | 4169.846154 | 4034.1 | 50 | 200 | 1 | 0.001 | 18000
BMM | NRM | NL | 64 | 1 | 0 | 360 | 4.52225 | 16.65512 |  | 0 | 21.17736585 |  |  | 18.089 | 18.089 | 0 |  | 0 | 0 |  | 3500 | 425 |  | 3.014833 | #DIV/0! |  |  |  | 0 | 0 | 0 | 0
BMM | NRM | NL | 64 | 2 | 360 | 170 | 4.04625 | 14.90204 |  | 0 | 18.94829268 |  |  | 16.185 | 16.185 |  |  | 3500 | 425 |  | 3500 | 425 |  | 5.712353 | #DIV/0! |  |  |  | 21.17736585 | 18.089 | 0 | 0
BMM | NRM | NL | 64 | 3 | 170 | 180 | 4.10575 | 15.12118 |  | 0 | 19.22692683 |  |  | 16.423 | 16.423 |  |  | 3500 | 425 |  | 3500 | 425 |  | 5.474333 | #DIV/0! |  |  |  | 18.94829268 | 16.185 | 0 | 0
BMM | NRM | NL | 64 | 4 | 180 | 180 | 4.04625 | 14.90204 |  | 0 | 18.94829268 |  |  | 16.185 | 16.185 |  |  | 3500 | 425 |  | 3500 | 425 |  | 5.395 | #DIV/0! |  |  |  | 19.22692683 | 16.423 | 0 | 0
BMM | NRM | NL | 64 | 5 | 180 | 180 | 4.16525 | 15.34031 |  | 0 | 19.50556098 |  |  | 16.661 | 16.661 |  |  | 3500 | 425 |  | 3400 | 425 |  | 5.553667 | #DIV/0! |  |  |  | 18.94829268 | 16.185 | 0 | 0
BMM | NRM | NL | 64 | 6 | 180 | 185 | 4.22425 | 15.26492 |  | 0.24 | 19.72917073 |  |  | 16.897 | 16.897 |  |  | 3400 | 425 |  | 3400 | 425 |  | 5.480108 | #DIV/0! |  |  |  | 19.50556098 | 16.661 | 0 | 0 | 240
BMM | NRM | NL | 64 | 7 | 185 | 190 | 4.20075 | 11.53203 | 3 | 0.23 | 18.96278049 |  |  | 13.803 | 16.803 |  |  | 3400 | 425 |  | 3400 | 425 |  | 5.306211 | #DIV/0! |  |  |  | 19.72917073 | 16.897 | 0 | 0 | 230
BMM | NRM | NL | 64 | 8 | 190 | 130 | 4.18875 | 12.75613 | 2 | 0.19 | 19.13487805 |  |  | 14.755 | 16.755 |  |  | 3400 | 425 |  | 3400 | 425 |  | 7.733077 | #DIV/0! |  |  |  | 18.96278049 | 13.803 | 0 | 0 | 190
BMM | NRM | NL | 64 | 9 | 130 | 165 | 4.36725 | 13.40134 | 2 | 0.2 | 19.96858537 |  |  | 15.469 | 17.469 |  |  | 3400 | 425 |  | 3400 | 425 |  | 6.352364 | #DIV/0! |  |  |  | 19.13487805 | 14.755 | 0 | 0 | 200
BMM | NRM | NL | 64 | 10 | 165 | 165 | 4.30775 | 13.1822 | 2 | 0.2 | 19.68995122 |  |  | 15.231 | 17.231 |  |  | 3400 | 425 |  | 3400 | 425 |  | 6.265818 | #DIV/0! |  |  |  | 19.96858537 | 15.469 | 0 | 0 | 200
BMM | NRM | NL | 64 | 11 | 165 | 185 | 4.28375 | 15.53284 | 0 | 0.2 | 20.01658537 |  |  | 17.135 | 17.135 |  |  | 3400 | 425 |  | 3400 | 425 |  | 5.557297 | #DIV/0! |  |  |  | 19.68995122 | 15.231 | 0 | 0 | 200
BMM | NRM | NL | 64 | 12 | 185 | 195 | 4.04575 | 14.63191 | 0 | 0.22 | 18.89765854 |  |  | 16.183 | 16.183 |  | 14000 | 3400 | 425 |  | 3400 | 425 |  | 4.979385 | 0.001155928571 |  |  |  | 20.01658537 | 17.135 | 4307.692308 | 0 | 220
BMM | NRM | NL | 64 | 13 | 195 | 190 | 4.10525 | 14.85104 | 0 | 0.22 | 19.17629268 |  |  | 16.421 | 16.421 | 14000 | 13500 | 3400 | 425 |  | 3400 | 425 |  | 5.185579 | 0.00121637037 |  |  |  | 18.89765854 | 16.183 | 4263.157895 | 4307.692308 | 220
BMM | NRM | NL | 64 | 14 | 190 | 195 | 4.30825 | 13.18404 | 2 | 0.2 | 19.69229268 |  |  | 15.233 | 17.233 | 13500 | 13600 | 3400 | 425 |  | 3400 | 425 |  | 5.302462 | 0.001267132353 |  |  |  | 19.17629268 | 16.421 | 4184.615385 | 4263.157895 | 200
BMM | NRM | NL | 64 | 15 | 195 | 165 | 4.54625 | 14.06058 | 2 | 0.2 | 20.80682927 |  |  | 16.185 | 18.185 | 13600 | 14900 | 3400 | 425 |  | 3400 | 425 |  | 6.612727 | 0.001220469799 |  |  |  | 19.69229268 | 15.233 | 5418.181818 | 4184.615385 | 200
BMM | NRM | NL | 64 | 16 | 165 | 150 | 4.01075 | 12.06398 | 2 | 0.22 | 18.29473171 |  |  | 14.043 | 16.043 | 14900 | 12100 | 3400 | 425 |  | 3400 | 430 |  | 6.4172 | 0.001325867769 |  |  |  | 20.80682927 | 16.185 | 4840 | 5418.181818 | 220
BMM | NRM | NL | 64 | 17 | 150 | 160 | 4.536 | 14.01063 | 2 | 0.21 | 20.75663415 |  |  | 16.144 | 18.144 | 12100 | 12800 | 3400 | 430 |  | 3400 | 425 |  | 6.804 | 0.0014175 |  |  |  | 18.29473171 | 14.043 | 4800 | 4840 | 210
BMM | NRM | NL | 64 | 18 | 160 | 170 | 4.3455 | 13.30904 | 2 | 0.21 | 19.86453659 |  |  | 15.382 | 17.382 | 12800 | 12400 | 3400 | 425 |  | 3400 | 425 |  | 6.134824 | 0.001401774194 |  |  |  | 20.75663415 | 16.144 | 4376.470588 | 4800 | 210
BMM | NRM | NL | 64 | 19 | 170 | 170 | 4.04625 | 14.64595 | 0 | 0.21 | 18.90219512 |  |  | 16.185 | 16.185 | 12400 | 13000 | 3400 | 425 |  | 3400 | 425 |  | 5.712353 | 0.001245 |  |  |  | 19.86453659 | 15.382 | 4588.235294 | 4376.470588 | 210
BMM | NRM | NL | 64 | 20 | 170 | 175 | 4.07025 | 12.29531 | 2 | 0.21 | 18.57556098 |  |  | 14.281 | 16.281 | 13000 | 12400 | 3400 | 425 |  | 3400 | 425 |  | 5.582057 | 0.001312983871 |  |  |  | 18.90219512 | 16.185 | 4251.428571 | 4588.235294 | 210
BMM | NRM | NL | 64 | 21 | 175 | 450 | 4.52175 | 16.65327 | 0 | 0 | 21.17502439 |  |  | 18.087 | 18.087 | 12400 | 13600 | 3400 | 425 |  | 3300 | 430 |  | 2.4116 | 0.001329926471 |  |  |  | 18.57556098 | 14.281 | 1813.333333 | 4251.428571
BMM | NRM | NL | 64 | 22 | 450 | 182 | 2.52275 | 6.852079 | 2 | 0 | 11.37482927 |  |  | 8.091 | 10.091 | 13600 | 26200 | 3300 | 430 |  | 3300 | 430 |  | 3.326703 | 0.0003851526718 |  |  |  | 21.17502439 | 18.087 | 8637.362637 | 1813.333333
BMM | NRM | NL | 64 | 23 | 182 | 240 | 4.04575 | 14.9002 | 0 | 0 | 18.94595122 |  |  | 16.183 | 16.183 | 26200 | 1900 | 3300 | 430 |  | 3300 | 430 |  | 4.04575 | 0.008517368421 |  |  |  | 11.37482927 | 8.091 | 475 | 8637.362637
BMM | NRM | NL | 64 | 24 | 240 | 205 | 3 | 11.04878 |  | 0 | 14.04878049 |  |  | 12 | 12 | 1900 | 13600 | 3300 | 430 |  | 3280 | 430 |  | 3.512195 | 0.0008823529412 |  |  |  | 18.94595122 | 16.183 | 3980.487805 | 475
BMM | NRM | NL | 64 | 25 | 205 | 190 | 3 | 11.04878 |  | 0 | 14.04878049 |  |  | 12 | 12 | 13600 | 10900 | 3280 | 430 |  | 3250 | 430 |  | 3.789474 | 0.001100917431 |  |  |  | 14.04878049 | 12 | 3442.105263 | 3980.487805
BMM | NRM | NL | 64 | 26 | 190 | 185 | 3 | 11.04878 |  | 0 | 14.04878049 |  |  | 12 | 12 | 10900 | 13600 | 3250 | 430 |  | 3250 | 430 |  | 3.891892 | 0.0008823529412 |  |  |  | 14.04878049 | 12 | 4410.810811 | 3442.105263
BMM | NRM | NL | 64 | 27 | 185 | 185 | 3 | 11.04878 |  | 0 | 14.04878049 |  |  | 12 | 12 | 13600 | 11500 | 3250 | 430 |  | 3250 | 440 |  | 3.891892 | 0.001043478261 |  |  |  | 14.04878049 | 12 | 3729.72973 | 4410.810811
BMM | NRM | NL | 64 | 28 | 185 | 170 | 3.5 | 12.89024 |  | 0 | 16.3902439 |  |  | 14 | 14 | 11500 | 10900 | 3250 | 440 |  | 3200 | 440 |  | 4.941176 | 0.00128440367 |  |  |  | 14.04878049 | 12 | 3847.058824 | 3729.72973
BMM | NRM | NL | 64 | 29 | 170 | 175 | 3.5 | 12.89024 |  | 0 | 16.3902439 |  |  | 14 | 14 | 10900 | 13600 | 3200 | 440 |  | 3200 | 440 |  | 4.8 | 0.001029411765 |  |  |  | 16.3902439 | 14 | 4662.857143 | 3847.058824
BMM | NRM | NL | 64 | 30 | 175 | 170 | 3.5 | 12.89024 |  | 0 | 16.3902439 |  |  | 14 | 14 | 13600 | 12200 | 3200 | 440 |  | 3200 | 440 |  | 4.941176 | 0.001147540984 |  |  |  | 16.3902439 | 14 | 4305.882353 | 4662.857143
BMM | NRM | NL | 64 | 31 | 170 | 200 | 3.5 | 12.89024 |  | 0 | 16.3902439 |  |  | 14 | 14 | 12200 | 9500 | 3200 | 440 |  | 3200 | 460 |  | 4.2 | 0.001473684211 |  |  |  | 16.3902439 | 14 | 2850 | 4305.882353
BMM | NRM | NL | 64 | 32 | 200 | 185 | 3.5 | 12.89024 |  | 0 | 16.3902439 |  |  | 14 | 14 | 9500 | 13400 | 3200 | 460 |  | 3150 | 460 |  | 4.540541 | 0.001044776119 |  |  |  | 16.3902439 | 14 | 4345.945946 | 2850
BMM | NRM | NL | 64 | 33 | 185 | 170 | 3.5 | 12.89024 |  | 0 | 16.3902439 |  |  | 14 | 14 | 13400 | 11300 | 3150 | 460 |  | 3150 | 460 |  | 4.941176 | 0.001238938053 |  |  |  | 16.3902439 | 14 | 3988.235294 | 4345.945946
BMM | NRM | NL | 64 | 34 | 170 | 170 | 3.5 | 12.89024 |  | 0 | 16.3902439 |  |  | 14 | 14 | 11300 | 11000 | 3150 | 460 |  | 3100 | 460 |  | 4.941176 | 0.001272727273 |  |  |  | 16.3902439 | 14 | 3882.352941 | 3988.235294
BMM | NRM | NL | 64 | 35 | 170 | 170 | 3.5 | 12.89024 |  | 0 | 16.3902439 |  |  | 14 | 14 | 11000 | 11100 | 3100 | 460 |  | 3100 | 460 |  | 4.941176 | 0.001261261261 |  |  |  | 16.3902439 | 14 | 3917.647059 | 3882.352941
BMM | NRM | NL | 64 | 36 | 170 | 180 | 3.125 | 11.50915 |  | 0 | 14.63414634 |  |  | 12.5 | 12.5 | 11100 | 10500 | 3100 | 460 |  | 3100 | 460 |  | 4.166667 | 0.00119047619 |  |  |  | 16.3902439 | 14 | 3500 | 3917.647059
BMM | NRM | NL | 64 | 37 | 180 | 225 | 3.125 | 11.50915 |  | 0 | 14.63414634 |  |  | 12.5 | 12.5 | 10500 | 11100 | 3100 | 460 |  | 3100 | 460 |  | 3.333333 | 0.001126126126 |  |  |  | 14.63414634 | 12.5 | 2960 | 3500
BMM | NRM | NL | 64 | 38 | 225 | 175 | 3.125 | 11.50915 |  | 0 | 14.63414634 |  |  | 12.5 | 12.5 | 11100 | 19900 | 3100 | 460 |  | 3100 | 460 |  | 4.285714 | 0.0006281407035 |  |  |  | 14.63414634 | 12.5 | 6822.857143 | 2960
BMM | NRM | NL | 64 | 39 | 175 | 185 | 3.125 | 11.50915 |  | 0 | 14.63414634 |  |  | 12.5 | 12.5 | 19900 | 5700 | 3100 | 460 |  | 3100 | 460 |  | 4.054054 | 0.002192982456 |  |  |  | 14.63414634 | 12.5 | 1848.648649 | 6822.857143
BMM | NRM | NL | 64 | 40 | 185 | 185 | 3.125 | 11.50915 |  | 0 | 14.63414634 |  |  | 12.5 | 12.5 | 5700 | 11300 | 3100 | 460 |  | 3100 | 480 |  | 4.054054 | 0.00110619469 |  |  |  | 14.63414634 | 12.5 | 3664.864865 | 1848.648649
BMM | NRM | NL | 64 | 41 | 185 | 185 | 3.125 | 11.50915 |  | 0 | 14.63414634 |  |  | 12.5 | 12.5 | 11300 | 13600 | 3100 | 480 |  | 3000 | 480 |  | 4.054054 | 0.0009191176471 |  |  |  | 14.63414634 | 12.5 | 4410.810811 | 3664.864865
BMM | NRM | NL | 64 | 42 | 185 | 180 | 3.125 | 11.50915 |  | 0 | 14.63414634 |  |  | 12.5 | 12.5 | 13600 | 12800 | 3000 | 480 |  | 3000 | 480 |  | 4.166667 | 0.0009765625 |  |  |  | 14.63414634 | 12.5 | 4266.666667 | 4410.810811
BMM | NRM | NL | 64 | 43 | 180 | 180 | 3.125 | 11.50915 |  | 0 | 14.63414634 |  |  | 12.5 | 12.5 | 12800 | 11800 | 3000 | 480 |  | 3000 | 480 |  | 4.166667 | 0.001059322034 |  |  |  | 14.63414634 | 12.5 | 3933.333333 | 4266.666667
BMM | NRM | NL | 64 | 44 | 180 | 185 |  | 14.63415 | 2.4 | 0 | 17.03414634 |  |  | 12 | 14.4 | 11800 | 11300 | 3000 | 480 |  |  |  |  | 4.67027 | 0.001274336283 |  |  |  | 14.63414634 | 12.5 | 3664.864865 | 3933.333333 | [7 empty] | 10 | 60 | 0.1 |  | 0.6
BMM | NRM | NL | 64 | 45 | 185 | 185 |  | 14.63415 | 2.4 | 0 | 17.03414634 |  |  | 12 | 14.4 | 11300 | [7 empty] | 4.67027 | #DIV/0! |  |  |  | 17.03414634 | 12 | 0 | 3664.864865 | [7 empty] | 10 | 60 | 0.1 |  | 0.6
BMM | NRM | NL | 64 | 46 | 185 | 220 |  | 14.63415 | 2.4 | 0 | 17.03414634 |  |  | 12 | 14.4 | [8 empty] | 3.927273 | #DIV/0! |  |  |  | 17.03414634 | 12 | 0 | 0 | [7 empty] | 10 | 60 | 0.1 |  | 0.6
BMM | NRM | NL | 64 | 47 | 220 | 175 |  | 14.63415 | 2.4 | 0 | 17.03414634 |  |  | 12 | 14.4 | [8 empty] | 4.937143 | #DIV/0! |  |  |  | 17.03414634 | 12 | 0 | 0 | [7 empty] | 10 | 60 | 0.1 |  | 0.6
BMM | NRM | NL | 64 | 48 | 175 | 203 |  | 14.63415 | 2.4 | 0 | 17.03414634 |  |  | 12 | 14.4 | [8 empty] | 4.256158 | #DIV/0! |  |  |  | 17.03414634 | 12 | 0 | 0 | [7 empty] | 10 | 60 | 0.1 |  | 0.6
BMM | NRM | NL | 64 | 49 | 203 | 203 |  | 14.63415 | 2.4 | 0 | 17.03414634 |  |  | 12 | 14.4 | [8 empty] | 4.256158 | #DIV/0! |  |  |  | 17.03414634 | 12 | 0 | 0 | [7 empty] | 10 | 60 | 0.1 |  | 0.6
BMM | NRM | NL | 64 | 50 | 203 | 185 |  | 14.80732 | 2.4284 | 0 | 17.23571707 |  |  | 12.142 | 14.5704 | [8 empty] | 4.725535 | #DIV/0! |  |  |  | 17.03414634 | 12 | 0 | 0 | [7 empty] | 10 | 60 | 0.1 |  | 0.6
BMM | NRM | NL | 64 | 51 | 185 | 220 |  | 14.80732 | 2.4284 | 0 | 17.23571707 |  |  | 12.142 | 14.5704 | [8 empty] | 3.973745 | #DIV/0! |  |  |  | 17.23571707 | 12.142 | 0 | 0 | [7 empty] | 10 | 60 | 0.1 |  | 0.6
BMM | NRM | NL | 64 | 52 | 220 | 210 |  | 14.80732 | 2.4284 | 0 | 17.23571707 |  |  | 12.142 | 14.5704 |  | 13600 | [6 empty] | 4.162971 | 0.001071352941 |  |  |  | 17.23571707 | 12.142 | 3885.714286 | 0 | [7 empty] | 10 | 60 | 0.1 |  | 0.6
BMM | NRM | NL | 64 | 53 | 210 | 235 |  | 14.80732 | 2.4284 | 0 | 17.23571707 |  |  | 12.142 | 14.5704 | 13600 | 10300 | [6 empty] | 3.720102 | 0.001414601942 |  |  |  | 17.23571707 | 12.142 | 2629.787234 | 3885.714286 | [7 empty] | 10 | 60 | 0.1 |  | 0.6
BMM | NRM | NL | 64 | 54 | 235 | 335 |  | 14.80732 | 2.4284 | 0 | 17.23571707 |  |  | 12.142 | 14.5704 | 10300 | 12500 | [6 empty] | 2.609624 | 0.001165632 |  |  |  | 17.23571707 | 12.142 | 2238.80597 | 2629.787234 | [7 empty] | 10 | 60 | 0.1 |  | 0.6
BMM | NRM | NL | 64 | 55 | 335 | 190 |  | 14.80732 | 2.4284 | 0 | 17.23571707 |  |  | 12.142 | 14.5704 | 12500 | 14200 | [6 empty] | 4.601179 | 0.001026084507 |  |  |  | 17.23571707 | 12.142 | 4484.210526 | 2238.80597 | [7 empty] | 10 | 60 | 0.1 |  | 0.6
BMM | NRM | NL | 64 | 56 | 190 | 185 |  | 13.41463 | 2.2 | 0 | 15.61463415 |  |  | 11 | 13.2 | 14200 | 13700 | [6 empty] | 4.281081 | 0.0009635036496 |  |  |  | 17.23571707 | 12.142 | 4443.243243 | 4484.210526 | [7 empty] | 10 | 60 | 0.1 |  | 0.6
BMM | NRM | NL | 64 | 57 | 185 | 180 |  | 13.41463 | 2.2 | 0 | 15.61463415 |  |  | 11 | 13.2 | 13700 | [7 empty] | 4.4 | #DIV/0! |  |  |  | 15.61463415 | 11 | 0 | 4443.243243 | [7 empty] | 10 | 60 | 0.1 |  | 0.6
BMM | NRM | NL | 64 | 58 | 180 | 195 |  | 13.41463 | 2.2 | 0 | 15.61463415 |  |  | 11 | 13.2 | [8 empty] | 4.061538 | #DIV/0! |  |  |  | 15.61463415 | 11 | 0 | 0 | [7 empty] | 10 | 60 | 0.1 |  | 0.6
BMM | NRM | NL | 64 | 59 | 195 | 180 |  | 13.41463 | 2.2 | 0 | 15.61463415 |  |  | 11 | 13.2 | [8 empty] | 4.4 | #DIV/0! |  |  |  | 15.61463415 | 11 | 0 | 0 | [7 empty] | 10 | 60 | 0.1 |  | 0.6
BMM | NRM | NL | 64 | 60 | 180 | 195 |  | 20.93537 | 3.4334 | 0 | 24.36876585 |  |  | 17.167 | 20.6004 | [8 empty] | 6.338585 | #DIV/0! |  |  |  | 15.61463415 | 11 | 0 | 0 |  |  | 0 |  |  |  |  | 10 | 60 | 0.1 |  | 0.6
HRG | NRM | NL | 65 | 1 | 0 | 280 | 3 |  |  | 0 |  |  | 1680 | 0 | 0 | 0 |  | 0 | 0 |  | 2800 | 520 |  |  | #DIV/0! |  |  |  | 0 | 0 | 0 | 0
HRG | NRM | NL | 65 | 2 | 280 | 130 | 3.2 | -4.66097561 |  | 0 | -0.7609756098 |  | 1660 | 0 | 0 |  |  | 2800 | 520 |  | 2800 | 520 |  | 0 | #DIV/0! |  |  |  |  | 0 | 0 | 0
HRG | NRM | NL | 65 | 3 | 130 | 150 | 2.5 | 4.927317073 |  | 0 | 7.947317073 |  | 1630 | 7 | 7 |  | 4800 | 2800 | 520 |  | 2800 | 520 |  | 2.8 | 0.001458333333 |  |  |  | -0.7609756098 | 0 | 1920 | 0 |  |  | 0.7 | 3000 | 7000 | 700 | 0 | 41.52344709 | 0 | 3300
HRG | NRM | NL | 65 | 4 | 150 | 150 | 2.3 | 5.214634146 |  | 0 | 8.014634146 |  | 1640 | 7.02 | 7.02 | 4800 | 4800 | 2800 | 520 |  | 2800 | 520 |  | 2.808 | 0.0014625 |  |  |  | 7.947317073 | 7 | 1920 | 1920 |  |  | 0.52 | 3200 | 7020 | 520 | 0 | 41.17468046 |  | 3300
HRG | NRM | NL | 65 | 5 | 150 | 25 | 3 | 4.662195122 |  | 0 | 8.312195122 |  | 1640 | 7.4 | 7.4 | 4800 | 4800 | 2800 | 520 |  | 2800 | 520 |  | 17.76 | 0.001541666667 |  |  |  | 8.014634146 | 7.02 | 11520 | 1920 |  |  | 0.5 | 2500 | 7400 | 500 | 0 | 52.9342723 |  | 4400
HRG | NRM | NL | 65 | 6 | 25 | 275 | 3.5 | 4.182926829 |  | 0 | 8.182926829 |  | 1635 | 7.35 | 7.35 | 4800 | 4900 | 2800 | 520 |  | 2800 | 520 |  | 1.603636364 | 0.0015 |  |  |  | 8.312195122 | 7.4 | 1069.090909 | 11520 |  |  | 0.65 | 2300 | 7350 | 650 | 0 | 53.7704918 |  | 4400
HRG | NRM | NL | 65 | 7 | 275 | 175 | 3.2 | 5.092682927 |  | 0 | 8.892682927 |  | 1660 | 7.9 | 7.9 | 4900 | 5100 | 2800 | 520 |  | 2800 | 520 |  | 2.708571429 | 0.001549019608 |  |  |  | 8.182926829 | 7.35 | 1748.571429 | 1069.090909 |  |  | 0.5 | 3000 | 7900 | 500 | 0 | 49.47888097 |  | 4400
HRG | NRM | NL | 65 | 8 | 175 | 145 | 3 | 5.025609756 |  | 0 | 8.575609756 |  | 1626 | 7.6 | 7.6 | 5100 | 4500 | 2800 | 520 |  | 2800 | 520 |  | 3.144827586 | 0.001688888889 |  |  |  | 8.892682927 | 7.9 | 1862.068966 | 1748.571429 |  |  | 0.6 | 3500 | 7600 | 600 | 0 | 40.81342435 |  | 3500
HRG | NRM | NL | 65 | 9 | 145 | 140 | 2.3 | 5.495121951 |  | 0 | 8.295121951 |  | 1630 | 7.25 | 7.25 | 4500 | 4700 | 2800 | 520 |  | 2800 | 520 |  | 3.107142857 | 0.001542553191 |  |  |  | 8.575609756 | 7.6 | 2014.285714 | 1862.068966 |  |  | 0.55 | 3200 | 7250 | 550 | 0 | 42.19347251 |  | 3500
HRG | NRM | NL | 65 | 10 | 140 | 150 | 2.3 | 5.496341463 |  | 0 | 8.346341463 |  | 1625 | 7.3 | 7.3 | 4700 | 4800 | 2800 | 520 |  | 2800 | 520 |  | 2.92 | 0.001520833333 |  |  |  | 8.295121951 | 7.25 | 1920 | 2014.285714 |  |  | 0.5 | 3000 | 7300 | 500 | 0 | 45.52893045 |  | 3800
HRG | NRM | NL | 65 | 11 | 150 | 215 | 2.3 | 5.545365854 |  | 0 | 8.405365854 |  | 1620 | 7.35 | 7.35 | 4800 | 5400 | 2800 | 520 |  | 2800 | 520 |  | 2.051162791 | 0.001361111111 |  |  |  | 8.346341463 | 7.3 | 1506.976744 | 1920 |  |  | 0.55 | 2300 | 7350 | 550 | 0 | 53.53722941 |  | 4500
HRG | NRM | NL | 65 | 12 | 215 | 165 | 2.3 | 5.435609756 |  | 0 | 8.295609756 |  | 1633 | 7.26 | 7.26 | 5400 | 5100 | 2800 | 520 |  | 2800 | 520 |  | 2.64 | 0.001423529412 |  |  |  | 8.405365854 | 7.35 | 1854.545455 | 1506.976744 |  |  | 0.56 | 2300 | 7260 | 560 | 0 | 53.04010349 |  | 4400
HRG | NRM | NL | 65 | 13 | 165 | 155 | 2.5 | 5.268292683 |  | 0 | 8.268292683 |  | 1645 | 7.26 | 7.26 | 5100 | 4800 | 2800 | 520 |  | 2800 | 520 |  | 2.810322581 | 0.0015125 |  |  |  | 8.295609756 | 7.26 | 1858.064516 | 1854.545455 |  |  | 0.56 | 2300 | 7260 | 560 | 0 | 53.21533923 |  | 4400
HRG | NRM | NL | 65 | 14 | 155 | 460 | 3 | 4.537804878 |  | 0 | 8.087804878 |  | 1625 | 7.2 | 7.2 | 4800 | 5400 | 2800 | 520 |  | 2800 | 520 |  | 0.9391304348 | 0.001333333333 |  |  |  | 8.268292683 | 7.26 | 704.3478261 | 1858.064516 |  |  | 0.5 | 2300 | 7200 | 500 | 0 | 54.40289505 |  | 4400
HRG | NRM | NL | 65 | 15 | 460 | 155 | 2.3 | 5.619512195 |  | 0 | 8.519512195 |  | 1630 | 7.45 | 7.45 | 5400 | 4800 | 2800 | 520 |  | 2800 | 520 |  | 2.883870968 | 0.001552083333 |  |  |  | 8.087804878 | 7.2 | 1858.064516 | 704.3478261 |  |  | 0.55 | 2500 | 7450 | 550 | 0 | 51.64614944 |  | 4400
HRG | NRM | NL | 65 | 16 | 155 | 140 | 2.3 | 5.73902439 |  | 0 | 8.53902439 |  | 1630 | 7.45 | 7.45 | 4800 | 4900 | 2800 | 520 |  | 2800 | 520 |  | 3.192857143 | 0.001520408163 |  |  |  | 8.519512195 | 7.45 | 2100 | 1858.064516 |  |  | 0.6 | 3000 | 7450 | 600 | 0 | 45.08711797 |  | 3850
HRG | NRM | NL | 65 | 17 | 140 | 180 | 2.456 | 5.18795122 |  | 0 | 8.19395122 |  | 1665 | 7.2 | 7.2 | 4900 | 4900 | 2800 | 520 |  | 2800 | 520 |  | 2.4 | 0.001469387755 |  |  |  | 8.53902439 | 7.45 | 1633.333333 | 2100 |  |  | 0.5 | 2300 | 7200 | 500 | 0 | 53.69814735 |  | 4400
HRG | NRM | NL | 65 | 18 | 180 | 145 | 2.4 | 5.315853659 |  | 0 | 8.265853659 |  | 1656 | 7.25 | 7.25 | 4900 | 5000 | 2800 | 520 |  | 2800 | 520 |  | 3 | 0.00145 |  |  |  | 8.19395122 | 7.2 | 2068.965517 | 1633.333333 |  |  | 0.55 | 2300 | 7250 | 550 | 0 | 53.23104161 |  | 4400
HRG | NRM | NL | 65 | 19 | 145 | 155 | 2.4 | 5.565853659 |  | 0 | 8.465853659 |  | 1630 | 7.406 | 7.406 | 5000 | 5000 | 2800 | 520 |  | 2800 | 520 |  | 2.86683871 | 0.0014812 |  |  |  | 8.265853659 | 7.25 | 1935.483871 | 2068.965517 |  |  | 0.55 | 2456 | 7406 | 550 | 0 | 51.97349467 |  | 4400
HRG | NRM | NL | 65 | 20 | 155 | 150 | 2.456 | 5.250146341 |  | 0 | 8.306146341 |  | 1625 | 7.3 | 7.3 | 5000 | 4800 | 2800 | 520 |  | 2800 | 520 |  | 2.92 | 0.001520833333 |  |  |  | 8.465853659 | 7.406 | 1920 | 1935.483871 |  |  | 0.5 | 2400 | 7300 | 500 | 0 | 52.9728206 |  | 4400
HRG | NRM | NL | 65 | 21 | 150 | 155 | 2.343 | 5.53104878 |  | 0 | 8.45404878 |  | 1644 | 7.4 | 7.4 | 4800 | 4900 | 2800 | 520 |  | 2800 | 520 |  | 2.864516129 | 0.001510204082 |  |  |  | 8.306146341 | 7.3 | 1896.774194 | 1920 |  |  | 0.6 | 2400 | 7400 | 600 | 0 | 52.04606827 |  | 4400
HRG | NRM | NL | 65 | 22 | 155 | 165 | 2.366 | 5.523560976 |  | 0 | 8.489560976 |  | 1639 | 7.436 | 7.436 | 4900 | 5100 | 2800 | 520 |  | 2800 | 520 |  | 2.704 | 0.001458039216 |  |  |  | 8.45404878 | 7.4 | 1854.545455 | 1896.774194 |  |  | 0.58 | 2456 | 7436 | 580 | 0 | 51.82835735 |  | 4400
HRG | NRM | NL | 65 | 23 | 165 | 210 | 2.343 | 5.485439024 |  | 0 | 8.388439024 |  | 1642 | 7.343 | 7.343 | 5100 | 4700 | 2800 | 520 |  | 2800 | 520 |  | 2.098 | 0.001562340426 |  |  |  | 8.489560976 | 7.436 | 1342.857143 | 1854.545455 |  |  | 0.6 | 2343 | 7343 | 600 | 0 | 52.45314399 |  | 4400
HRG | NRM | NL | 65 | 24 | 210 | 95 | 2.888 | 4.885073171 |  | 0 | 8.273073171 |  | 1640 | 7.326 | 7.326 | 4700 | 4700 | 2800 | 520 |  | 2800 | 520 |  | 4.626947368 | 0.001558723404 |  |  |  | 8.388439024 | 7.343 | 2968.421053 | 1342.857143 |  |  | 0.56 | 2366 | 7326 | 560 | 0 | 53.18458944 |  | 4400
HRG | NRM | NL | 65 | 25 | 95 | 150 | 2.5 | 5.187804878 |  | 0 | 8.237804878 |  | 1638 | 7.243 | 7.243 | 4700 | 4900 | 2800 | 520 |  | 2800 | 520 |  | 2.8972 | 0.001478163265 |  |  |  | 8.273073171 | 7.326 | 1960 | 2968.421053 |  |  | 0.5 | 2343 | 7243 | 500 | 0 | 53.41228719 |  | 4400
HRG | NRM | NL | 65 | 26 | 150 | 160 | 2.8 | 4.882926829 |  | 0 | 8.182926829 |  | 1646 | 7.238 | 7.238 | 4900 | 5100 | 2800 | 520 |  | 2800 | 520 |  | 2.71425 | 0.001419215686 |  |  |  | 8.237804878 | 7.243 | 1912.5 | 1960 |  |  | 0.55 | 2888 | 7238 | 550 | 0 | 46.43815201 |  | 3800
HRG | NRM | NL | 65 | 27 | 160 | 155 | 2.5 | 5.319512195 |  | 0 | 8.419512195 |  | 1635 | 7.4 | 7.4 | 5100 | 4900 | 2800 | 520 |  | 2800 | 520 |  | 2.864516129 | 0.001510204082 |  |  |  | 8.182926829 | 7.238 | 1896.774194 | 1912.5 |  |  | 0.5 | 2500 | 7400 | 500 | 0 | 52.25955968 |  | 4400
HRG | NRM | NL | 65 | 28 | 155 | 160 | 2.4 | 6.165853659 |  | 0 | 8.965853659 |  | 1622 | 7.8 | 7.8 | 4900 | 4900 | 2800 | 520 |  | 2800 | 520 |  | 2.925 | 0.001591836735 |  |  |  | 8.419512195 | 7.4 | 1837.5 | 1896.774194 |  |  | 0.6 | 2800 | 7800 | 600 | 0 | 49.07508161 |  | 4400
HRG | NRM | NL | 65 | 29 | 160 | 150 | 2.3 | 5.556097561 |  | 0 | 8.356097561 |  | 1633 | 7.3 | 7.3 | 4900 | 4800 | 2800 | 520 |  | 2800 | 520 |  | 2.92 | 0.001520833333 |  |  |  | 8.965853659 | 7.8 | 1920 | 1837.5 |  |  | 0.4 | 2500 | 7300 | 400 |  | 52.65615879 |  | 4400
HRG | NRM | NL | 65 | 30 | 150 | 160 | 2.5 | 6.168292683 |  | 0 | 9.068292683 |  | 1628 | 7.9 | 7.9 | 4800 | 5100 | 2800 | 520 |  | 2800 | 520 |  | 2.9625 | 0.001549019608 |  |  |  | 8.356097561 | 7.3 | 1912.5 | 1920 |  |  | 0.5 | 2400 | 7900 | 500 | 0 | 55.13717052 |  | 5000
HRG | NRM | NL | 65 | 31 | 160 | 150 | 3 | 4.642926829 |  | 0 | 8.002926829 |  | 1630 | 7.1 | 7.1 | 5100 | 4700 | 2800 | 520 |  | 2800 | 520 |  | 2.84 | 0.001510638298 |  |  |  | 9.068292683 | 7.9 | 1880 | 1912.5 |  |  | 0.4 | 2300 | 7100 | 400 | 0 | 54.97988541 |  | 4400
HRG | NRM | NL | 65 | 32 | 150 | 150 | 3 | 4.670731707 |  | 0 | 8.170731707 |  | 1625 | 7.26 | 7.26 | 4700 | 5000 | 2800 | 520 |  | 2800 | 520 |  | 2.904 | 0.001452 |  |  |  | 8.002926829 | 7.1 | 2000 | 1880 |  |  | 0.36 | 2500 | 7260 | 360 | 0 | 53.85074627 |  | 4400
HRG | NRM | NL | 65 | 33 | 150 | 150 | 2.5 | 5.43902439 |  | 0 | 8.43902439 |  | 1650 | 7.4 | 7.4 | 5000 | 4800 | 2800 | 520 |  | 2800 | 520 |  | 2.96 | 0.001541666667 |  |  |  | 8.170731707 | 7.26 | 1920 | 2000 |  |  | 0.5 | 3000 | 7400 | 500 | 0 | 46.21387283 |  | 3900
HRG | NRM | NL | 65 | 34 | 150 | 150 | 2.3 | 5.615853659 |  | 0 | 8.365853659 |  | 1636 | 7.3 | 7.3 | 4800 | 4700 | 2800 | 520 |  | 2800 | 520 |  | 2.92 | 0.001553191489 |  |  |  | 8.43902439 | 7.4 | 1880 | 1920 |  |  | 0.5 | 3000 | 7300 | 500 |  | 45.42274052 |  | 3800
HRG | NRM | NL | 65 | 35 | 150 | 145 | 2.5 | 5.975609756 |  | 0 | 8.475609756 |  | 1625 | 7.35 | 7.35 | 4700 | 4800 | 2800 | 520 |  | 2800 | 520 |  | 3.04137931 | 0.00153125 |  |  |  | 8.365853659 | 7.3 | 1986.206897 | 1880 |  |  | 0.45 | 2500 | 7350 | 450 | 0 | 51.91366906 |  | 4400
HRG | NRM | NL | 65 | 36 | 145 | 145 | 2.3 | 4.884146341 |  | 0 | 7.634146341 |  | 1632 | 6.7 | 6.7 | 4800 | 4700 | 2800 | 520 |  | 2800 | 520 |  | 2.772413793 | 0.001425531915 |  |  |  | 8.475609756 | 7.35 | 1944.827586 | 1986.206897 |  |  | 0 | 2300 | 6700 |  | 0 | 57.63578275 |  | 4400
HRG | NRM | NL | 65 | 37 | 145 | 150 | 2.5 | 5.37804878 |  | 0 | 8.37804878 |  | 1630 | 7.35 | 7.35 | 4700 | 4700 | 2800 | 520 |  | 2800 | 525 |  | 2.94 | 0.001563829787 |  |  |  | 7.634146341 | 6.7 | 1880 | 1944.827586 |  |  | 0.45 | 2500 | 7350 | 450 | 0 | 52.51819505 |  | 4400
HRG | NRM | NL | 65 | 38 | 150 | 160 | 3 | 3.867073171 |  | 0 | 7.417073171 |  | 1620 | 6.65 | 6.65 | 4700 | 5300 | 2800 | 525 |  | 2800 | 525 |  | 2.49375 | 0.001254716981 |  |  |  | 8.37804878 | 7.35 | 1987.5 | 1880 |  |  | 0.5 | 2300 | 6650 | 500 | 0 | 51.90726735 |  | 3850
HRG | NRM | NL | 65 | 39 | 160 | 150 | 0 | 8.487804878 |  | 0 | 8.987804878 |  | 1643 | 7.45 | 7.45 | 5300 | 4900 | 2800 | 525 |  | 2800 | 525 |  | 2.98 | 0.001520408163 |  |  |  | 7.417073171 | 6.65 | 1960 | 1987.5 |  |  | 0.55 | 2500 | 7450 | 550 | 0 | 48.95522388 |  | 4400
HRG | NRM | NL | 65 | 40 | 150 | 145 | 3.5 | 5.451219512 |  | 0 | 8.951219512 |  | 1640 | 7.9 | 7.9 | 4900 | 4800 | 2800 | 525 |  | 2800 | 525 |  | 3.268965517 | 0.001645833333 |  |  |  | 8.987804878 | 7.45 | 1986.206897 | 1960 |  |  | 0.5 | 3000 | 7900 | 500 |  | 49.15531335 |  | 4400
HRG | NRM | NL | 65 | 41 | 145 | 140 | 3.5 | -4.66097561 |  | 0 | -0.7609756098 |  | 1636 | 0 | 0 | 4800 | 4600 | 2800 | 525 |  | 2800 | 525 |  | 0 | 0 |  |  |  | 8.951219512 | 7.9 | 1971.428571 | 1986.206897 |  |  | 0 |  | 0 |  | 0 | 0
HRG | NRM | NL | 65 | 42 | 140 | 145 | 3 | 4.717073171 |  | 0 | 8.117073171 |  | 1629 | 7.2 | 7.2 | 4600 | 4700 | 2800 | 525 |  | 2800 | 530 |  | 2.979310345 | 0.001531914894 |  |  |  | -0.7609756098 | 0 | 1944.827586 | 1971.428571 |  |  | 0.4 | 3500 | 7200 | 400 |  | 40.65504808 |  | 3300
HRG | NRM | NL | 65 | 43 | 145 | 130 | 3.8 | 3.701219512 |  | 0 | 7.951219512 |  | 1626 | 7.2 | 7.2 | 4700 | 4700 | 2800 | 530 |  | 2800 | 530 |  | 3.323076923 | 0.001531914894 |  |  |  | 8.117073171 | 7.2 | 2169.230769 | 1944.827586 |  |  | 0.4 | 3500 | 7200 | 400 | 0 | 41.50306748 |  | 3300
HRG | NRM | NL | 65 | 44 | 130 | 140 | 3.8 | 3.702439024 |  | 0 | 8.002439024 |  | 1632 | 7.25 | 7.25 | 4700 | 4600 | 2800 | 530 |  | 2800 | 530 |  | 3.107142857 | 0.001576086957 |  |  |  | 7.951219512 | 7.2 | 1971.428571 | 2169.230769 |  |  | 0.45 | 3000 | 7250 | 450 | 0 | 47.48552271 |  | 3800
HRG | NRM | NL | 65 | 45 | 140 | 145 | 2.5 | 7.084146341 |  | 0 | 10.03414634 |  | 1645 | 8.7 | 8.7 | 4600 | 5400 | 2800 | 530 |  | 2800 | 530 |  | 3.6 | 0.001611111111 |  |  |  | 8.002439024 | 7.25 | 2234.482759 | 1971.428571 |  |  | 0.5 | 3800 | 8700 | 500 | 0 | 43.85026738 |  | 4400
HRG | NRM | NL | 65 | 46 | 145 | 155 | 2.8 | 5.813414634 |  | 0 | 9.163414634 |  | 1654 | 8.05 | 8.05 | 5400 | 4900 | 2800 | 530 |  | 2800 | 530 |  | 3.116129032 | 0.001642857143 |  |  |  | 10.03414634 | 8.7 | 1896.774194 | 2234.482759 |  |  | 0.45 | 3800 | 8050 | 450 | 0 | 41.46925739 |  | 3800
HRG | NRM | NL | 65 | 47 | 155 | 155 | 3.5 | 4.304878049 |  | 0 | 8.304878049 |  | 1632 | 7.45 | 7.45 | 4900 | 4800 | 2800 | 530 |  | 2800 | 530 |  | 2.883870968 | 0.001552083333 |  |  |  | 9.163414634 | 8.05 | 1858.064516 | 1896.774194 |  |  | 0.55 | 2500 | 7450 | 550 | 0 | 52.98091043 |  | 4400
HRG | NRM | NL | 65 | 48 | 155 | 150 | 2.5 | 5.864634146 |  | 0 | 8.814634146 |  | 1640 | 7.7 | 7.7 | 4800 | 4800 | 2800 | 530 |  | 2800 | 530 |  | 3.08 | 0.001604166667 |  |  |  | 8.304878049 | 7.45 | 1920 | 1858.064516 |  |  | 0.5 | 2800 | 7700 | 500 | 0 | 49.91698949 |  | 4400
HRG | NRM | NL | 65 | 49 | 150 | 155 | 2.8 | 4.897560976 |  | 0 | 8.197560976 |  | 1629 | 7.25 | 7.25 | 4800 | 5000 | 2800 | 530 |  | 2800 | 530 |  | 2.806451613 | 0.00145 |  |  |  | 8.814634146 | 7.7 | 1935.483871 | 1920 |  |  | 0.45 | 3500 | 7250 | 450 | 0 | 40.25587623 |  | 3300
HRG | NRM | NL | 65 | 50 | 155 | 150 | 2.4 | 5.558536585 |  | 0 | 8.458536585 |  | 1635 | 7.4 | 7.4 | 5000 | 4900 | 2800 | 530 |  | 2800 | 530 |  | 2.96 | 0.001510204082 |  |  |  | 8.197560976 | 7.25 | 1960 | 1935.483871 |  |  | 0.5 | 2500 | 7400 | 500 | 0 | 52.01845444 |  | 4400
HRG | NRM | NL | 65 | 51 | 150 | 135 | 2.8 | 5.446341463 |  | 0 | 8.746341463 |  | 1640 | 7.7 | 7.7 | 4900 | 4900 | 2800 | 530 |  | 2800 | 530 |  | 3.422222222 | 0.001571428571 |  |  |  | 8.458536585 | 7.4 | 2177.777778 | 1960 |  |  | 0.5 | 2800 | 7700 | 500 | 0 | 50.30674847 |  | 4400
HRG | NRM | NL | 65 | 52 | 135 | 165 | 3 | 3.437804878 |  | 0 | 6.887804878 |  | 1675 | 6.2 | 6.2 | 4900 | 4800 | 2800 | 530 |  | 2800 | 530 |  | 2.254545455 | 0.001291666667 |  |  |  | 8.746341463 | 7.7 | 1745.454545 | 2177.777778 |  |  | 0.5 | 2400 | 6200 | 500 | 0 | 47.91076487 |  | 3300
HRG | NRM | NL | 65 | 53 | 165 | 160 | 3 | 5.146341463 |  | 0 | 8.646341463 |  | 1667 | 7.65 | 7.65 | 4800 | 5200 | 2800 | 530 |  | 2800 | 530 |  | 2.86875 | 0.001471153846 |  |  |  | 6.887804878 | 6.2 | 1950 | 1745.454545 |  |  | 0.45 | 2800 | 7650 | 450 | 0 | 50.88857546 |  | 4400
HRG | NRM | NL | 65 | 54 | 160 | 160 | 3 | 5.451219512 |  | 0 | 8.951219512 |  | 1672 | 7.9 | 7.9 | 5200 | 5200 | 2800 | 530 |  | 2800 | 530 |  | 2.9625 | 0.001519230769 |  |  |  | 8.646341463 | 7.65 | 1950 | 1950 |  |  | 0.5 | 3000 | 7900 | 500 | 0 | 49.15531335 |  | 4400
HRG | NRM | NL | 65 | 55 | 160 | 200 | 2.5 | 6.048780488 |  | 0 | 9.048780488 |  | 1665 | 7.9 | 7.9 | 5200 | 5000 | 2800 | 530 |  | 2800 | 530 |  | 2.37 | 0.00158 |  |  |  | 8.951219512 | 7.9 | 1500 | 1950 |  |  | 0.5 | 3000 | 7900 | 500 | 0 | 48.62533693 |  | 4400
HRG | NRM | NL | 65 | 56 | 200 | 160 | 2.8 | 5.630487805 |  | 0 | 8.980487805 |  | 1662 | 7.9 | 7.9 | 5000 | 5100 | 2800 | 530 |  | 2800 | 540 |  | 2.9625 | 0.001549019608 |  |  |  | 9.048780488 | 7.9 | 1912.5 | 1500 |  |  | 0.5 | 3000 | 7900 | 500 |  | 48.99511135 |  | 4400
HRG | NRM | NL | 65 | 57 | 160 | 160 | 3 | 4.902439024 |  | 0 | 8.402439024 |  | 1658 | 7.45 | 7.45 | 5100 | 4900 | 2800 | 540 |  | 2800 | 540 |  | 2.79375 | 0.001520408163 |  |  |  | 8.980487805 | 7.9 | 1837.5 | 1912.5 |  |  | 0.55 | 2500 | 7450 | 550 | 0 | 52.36574746 |  | 4400
HRG | NRM | NL | 65 | 58 | 160 | 150 | 3.5 | 4.669512195 |  | 0 | 8.619512195 |  | 1655 | 7.7 | 7.7 | 4900 | 5100 | 2800 | 540 |  | 2800 | 540 |  | 3.08 | 0.001509803922 |  |  |  | 8.402439024 | 7.45 | 2040 | 1837.5 |  |  | 0.5 | 2800 | 7700 | 500 | 0 | 51.04697227 |  | 4400
HRG | NRM | NL | 65 | 59 | 150 | 130 | 3.5 | 4.792682927 |  | 0 | 8.792682927 |  | 1658 | 7.85 | 7.85 | 5100 | 4900 | 2800 | 540 |  | 2800 | 540 |  | 3.623076923 | 0.001602040816 |  |  |  | 8.619512195 | 7.7 | 2261.538462 | 2040 |  |  | 0.45 | 3000 | 7850 | 450 | 0 | 50.04160888 |  | 4400
HRG | NRM | NL | 65 | 60 | 130 | 150 | 2.8 | 6.240243902 |  | 0 | 9.590243902 |  | 1652 | 8.4 | 8.4 | 4900 | 5000 | 2800 | 540 |  | 2800 | 540 |  | 3.36 | 0.00168 |  |  |  | 8.792682927 | 7.85 | 2000 | 2261.538462 |  |  | 0.5 | 3500 | 8400 | 500 | 0 | 45.87995931 |  | 4400
HRG | NRM | NL | 65 | 61 | 150 | 145 | 3 | 6.241463415 |  | 0 | 9.641463415 |  | 1650 | 8.45 | 8.45 | 5000 | 4800 | 2800 | 540 |  | 2800 | 540 |  | 3.496551724 | 0.001760416667 |  |  |  | 9.590243902 | 8.4 | 1986.206897 | 2000 |  |  | 0.55 | 3500 | 8450 | 550 | 0 | 45.63622565 |  | 4400
HRG | NRM | NL | 65 | 62 | 145 | 155 | 2.8 | 4.712195122 |  | 0 | 7.912195122 |  | 1654 | 7 | 7 | 4800 | 4800 | 2800 | 540 |  | 2800 | 540 |  | 2.709677419 | 0.001458333333 |  |  |  | 9.641463415 | 8.45 | 1858.064516 | 1986.206897 |  |  | 0.4 | 2800 | 7000 | 400 | 0 | 48.027127 |  | 3800
HRG | NRM | NL | 65 | 63 | 155 | 150 | 3 | 5.269512195 |  | 0 | 8.819512195 |  | 1650 | 7.8 | 7.8 | 4800 | 4900 | 2800 | 540 |  | 2800 | 540 |  | 3.12 | 0.001591836735 |  |  |  | 7.912195122 | 7 | 1960 | 1858.064516 |  |  | 0.4 | 3000 | 7800 | 400 | 0 | 49.88938053 |  | 4400
HRG | NRM | NL | 65 | 64 | 150 | 140 | 2.8 | 4.775609756 |  | 0 | 8.075609756 |  | 1642 | 7.15 | 7.15 | 4900 | 4900 | 2800 | 540 |  | 2800 | 540 |  | 3.064285714 | 0.001459183673 |  |  |  | 8.819512195 | 7.8 | 2100 | 1960 |  |  | 0.55 | 2800 | 7150 | 550 | 0 | 47.05527031 |  | 3800
HRG | NRM | NL | 65 | 65 | 140 | 135 | 3.5 | 4.062195122 |  | 0 | 8.112195122 |  | 1640 | 7.3 | 7.3 | 4900 | 4700 | 2800 | 540 |  | 2800 | 540 |  | 3.244444444 | 0.001553191489 |  |  |  | 8.075609756 | 7.15 | 2088.888889 | 2100 |  |  | 0.5 | 3000 | 7300 | 500 | 0 | 46.84305472 |  | 3800
HRG | NRM | NL | 65 | 66 | 135 | 175 | 3 | 5.387804878 |  | 0 | 8.787804878 |  | 1642 | 7.75 | 7.75 | 4700 | 5400 | 2800 | 540 |  | 2800 | 540 |  | 2.657142857 | 0.001435185185 |  |  |  | 8.112195122 | 7.3 | 1851.428571 | 2088.888889 |  |  | 0.55 | 2800 | 7750 | 550 | 0 | 50.06938662 |  | 4400
HRG | NRM | NL | 65 | 67 | 175 | 135 | 2.8 | 5.446341463 |  | 0 | 8.746341463 |  | 1640 | 7.7 | 7.7 | 5400 | 5400 | 2800 | 540 |  | 2800 | 540 |  | 3.422222222 | 0.001425925926 |  |  |  | 8.787804878 | 7.75 | 2400 | 1851.428571 |  |  | 0.4 | 3500 | 7700 | 400 | 0 | 43.44673731 |  | 3800
HRG | NRM | NL | 65 | 68 | 135 | 145 | 2.8 | 5.690243902 |  | 0 | 8.990243902 |  | 1642 | 7.9 | 7.9 | 5400 | 4900 | 2800 | 540 |  | 2800 | 540 |  | 3.268965517 | 0.001612244898 |  |  |  | 8.746341463 | 7.7 | 2027.586207 | 2400 |  |  | 0.5 | 3000 | 7900 | 500 | 0 | 48.94194249 |  | 4400
HRG | NRM | NL | 65 | 69 | 145 | 145 | 3 | 4.415853659 |  | 0 | 7.965853659 |  | 1636 | 7.1 | 7.1 | 4900 | 5300 | 2800 | 540 |  | 2800 | 545 |  | 2.937931034 | 0.001339622642 |  |  |  | 8.990243902 | 7.9 | 2193.103448 | 2027.586207 |  |  | 0.5 | 2800 | 7100 | 500 | 0 | 47.70361298 |  | 3800
HRG | NRM | NL | 65 | 70 | 145 | 145 | 2.8 | 5.507317073 |  | 0 | 8.807317073 |  | 1660 | 7.75 | 7.75 | 5300 | 5100 | 2800 | 545 |  | 2800 | 545 |  | 3.206896552 | 0.001519607843 |  |  |  | 7.965853659 | 7.1 | 2110.344828 | 2193.103448 |  |  | 0.55 | 2800 | 7750 | 550 | 0 | 49.95846026 |  | 4400
HRG | NRM | NL | 65 | 71 | 145 | 150 | 3.5 | 4.062195122 |  | 0 | 8.112195122 |  | 1642 | 7.3 | 7.3 | 5100 | 4900 | 2800 | 545 |  | 2800 | 545 |  | 2.92 | 0.001489795918 |  |  |  | 8.807317073 | 7.75 | 1960 | 2110.344828 |  |  | 0.5 | 3000 | 7300 | 500 | 0 | 46.84305472 |  | 3800
HRG | NRM | NL | 65 | 72 | 150 | 150 | 3 | 4.656097561 |  | 0 | 8.056097561 |  | 1640 | 7.15 | 7.15 | 4900 | 4700 | 2800 | 545 |  | 2800 | 545 |  | 2.86 | 0.001521276596 |  |  |  | 8.112195122 | 7.3 | 1880 | 1960 |  |  | 0.55 | 2800 | 7150 | 550 | 0 | 47.16924008 |  | 3800
HRG | NRM | NL | 65 | 73 | 150 | 160 | 2.8 | 6.17804878 |  | 0 | 9.47804878 |  | 1642 | 8.3 | 8.3 | 4700 | 5400 | 2800 | 545 |  | 2800 | 545 |  | 3.1125 | 0.001537037037 |  |  |  | 8.056097561 | 7.15 | 2025 | 1880 |  |  | 0.4 | 3500 | 8300 | 400 | 0 | 46.42305713 |  | 4400
HRG | NRM | NL | 65 | 74 | 160 | 140 | 2.8 | 4.958536585 |  | 0 | 8.258536585 |  | 1640 | 7.3 | 7.3 | 5400 | 5400 | 2800 | 545 |  | 2800 | 550 |  | 3.128571429 | 0.001351851852 |  |  |  | 9.47804878 | 8.3 | 2314.285714 | 2025 |  |  | 0.5 | 3000 | 7300 | 500 | 0 | 46.01299468 |  | 3800
HRG | NRM | NL | 65 | 75 | 140 | 150 | 3 | 5.147560976 |  | 0 | 8.697560976 |  | 1642 | 7.7 | 7.7 | 5400 | 4900 | 2800 | 550 |  | 2800 | 550 |  | 3.08 | 0.001571428571 |  |  |  | 8.258536585 | 7.3 | 1960 | 2314.285714 |  |  | 0.5 | 2800 | 7700 | 500 | 0 | 50.58889512 |  | 4400
HRG | NRM | NL | 65 | 76 | 150 | 160 | 2.8 | 4.775609756 |  | 0 | 8.075609756 |  | 1640 | 7.15 | 7.15 | 4900 | 4700 | 2800 | 550 |  | 2800 | 550 |  | 2.68125 | 0.001521276596 |  |  |  | 8.697560976 | 7.7 | 1762.5 | 1960 |  |  | 0.55 | 2800 | 7150 | 550 | 0 | 47.05527031 |  | 3800
HRG | NRM | NL | 65 | 77 | 160 | 130 | 3.5 | 4.062195122 |  | 0 | 8.112195122 |  | 1642 | 7.3 | 7.3 | 4700 | 5400 | 2800 | 550 |  | 2800 | 555 |  | 3.369230769 | 0.001351851852 |  |  |  | 8.075609756 | 7.15 | 2492.307692 | 1762.5 |  |  | 0.5 | 3000 | 7300 | 500 | 0 | 46.84305472 |  | 3800
HRG | NRM | NL | 65 | 78 | 130 | 150 | 3 | 5.387804878 |  | 0 | 8.787804878 |  | 1640 | 7.75 | 7.75 | 5400 | 5400 | 2800 | 555 |  | 2800 | 555 |  | 3.1 | 0.001435185185 |  |  |  | 8.112195122 | 7.3 | 2160 | 2492.307692 |  |  | 0.55 | 2800 | 7750 | 550 | 0 | 50.06938662 |  | 4400
HRG | NRM | NL | 65 | 79 | 150 | 340 | 2.8 | 5.446341463 |  | 0 | 8.746341463 |  | 1642 | 7.7 | 7.7 | 5400 | 4900 | 2800 | 555 |  | 2800 | 555 |  | 1.358823529 | 0.001571428571 |  |  |  | 8.787804878 | 7.75 | 864.7058824 | 2160 |  |  | 0.4 | 3500 | 7700 | 400 | 0 | 43.44673731 |  | 3800
HRG | NRM | NL | 65 | 80 | 340 | 200 | 0 | 9.634146341 |  | 0 | 9.634146341 |  | 1636 | 7.9 | 7.9 | 4900 | 5300 | 2800 | 555 |  | 2800 | 555 |  | 2.37 | 0.001490566038 |  |  |  | 8.746341463 | 7.7 | 1590 | 864.7058824 |  |  | 0.5 | 3000 | 7900 | 500 | 0 | 45.67088608 |  | 4400
HRG | NRM | NL | 65 | 81 | 200 | 160 | 0 | 8.06097561 |  | 0 | 8.06097561 |  | 1660 | 7.1 | 7.1 | 5300 | 5100 | 2800 | 555 |  | 2800 | 560 |  | 2.6625 | 0.001392156863 |  |  |  | 9.634146341 | 7.9 | 1912.5 | 1590 |  |  | 0.5 | 2800 | 7100 | 500 | 0 | 47.14069592 |  | 3800